## Sheet1
Cycle | original_capacity | corrupted_capacity
0 | 1.133807 | 1.143803
1 | 1.133413 | 1.139087
2 | 1.132829 | 1.141206
3 | 1.127033 | 1.130018
4 | 1.126712 | 1.122321
5 | 1.124261 | 1.116489
6 | 1.115012 | 1.124127
7 | 1.108967 | 1.116297
8 | 1.107588 | 1.092255
9 | 1.105772 | 1.119274
10 | 1.108277 | 1.104893
11 | 1.112932 | 1.104175
12 | 1.112988 | 1.118041
13 | 1.112797 | 1.118926
14 | 1.112458 | 1.110461
15 | 1.11219 | 1.084359
16 | 1.112013 | 1.10307
17 | 1.108 | 1.104051
18 | 1.107535 | 1.109691
19 | 1.107138 | 1.097983
20 | 1.106752 | 1.125196
21 | 1.106477 | 1.094902
22 | 1.106305 | 1.09157
23 | 1.105836 | 1.116906
24 | 1.105458 | 1.141236
25 | 1.105138 | 1.08399
26 | 1.095705 | 1.103629
27 | 1.08911 | 1.098942
28 | 1.087909 | 1.080006
29 | 1.08714 | 1.088994
30 | 1.085985 | 1.077573
31 | 1.094026 | 1.075124
32 | 1.094967 | 1.081538
33 | 1.085807 | 1.07464
34 | 1.079443 | 1.068604
35 | 1.079184 | 1.0888
36 | 1.078459 | 1.068587
37 | 1.078671 | 1.068023
38 | 1.086621 | 1.073004
39 | 1.087077 | 1.097794
40 | 1.077793 | 1.079043
41 | 1.076781 | 1.076285
42 | 1.076472 | 1.074051
43 | 1.071824 | 1.089171
44 | 1.071123 | 1.073054
45 | 1.079493 | 1.075315
46 | 1.080304 | 1.078284
47 | 1.071531 | 1.071244
48 | 1.070767 | 1.065934
49 | 1.070172 | 1.049279
50 | 1.069615 | 1.071451
51 | 1.068702 | 1.069989
52 | 1.105029 | 1.108936
53 | 1.099093 | 1.083719
54 | 1.104987 | 1.113306
55 | 1.104766 | 1.100579
56 | 1.096298 | 1.100181
57 | 1.089844 | 1.094431
58 | 1.088656 | 1.091123
59 | 1.080761 | 1.083944
60 | 1.086089 | 1.080859
61 | 1.08081 | 1.077756
62 | 1.07788 | 1.066874
63 | 1.072508 | 1.082253
64 | 1.071645 | 1.074709
65 | 1.071068 | 1.084164
66 | 1.069427 | 1.070244
67 | 1.070108 | 1.066382
68 | 1.069804 | 1.061681
69 | 1.063097 | 1.065441
70 | 1.062675 | 1.065928
71 | 1.062291 | 1.067929
72 | 1.061868 | 1.067844
73 | 1.060991 | 1.069376
74 | 1.062152 | 1.068681
75 | 1.061783 | 1.053473
76 | 1.061376 | 1.071464
77 | 1.061097 | 1.068583
78 | 1.060859 | 1.073395
79 | 0.9434336 | 0.9416799
80 | 0.9430516 | 0.9433498
81 | 1.05997 | 1.045631
82 | 1.059632 | 1.034693
83 | 1.059386 | 1.066472
84 | 1.059152 | 1.055778
85 | 0.9405944 | 0.9493797
86 | 1.058429 | 1.064058
87 | 1.058567 | 1.050879
88 | 1.053502 | 1.055001
89 | 1.053105 | 1.036824
90 | 1.052504 | 1.062633
91 | 1.044866 | 1.051945
92 | 1.044119 | 1.05533
93 | 1.043484 | 1.049798
94 | 1.051928 | 1.045791
95 | 1.0518 | 1.057691
96 | 1.051461 | 1.054337
97 | 1.058584 | 1.052888
98 | 1.059122 | 1.071867
99 | 1.052126 | 1.072665
100 | 1.050654 | 1.042294
101 | 1.050607 | 1.048229
102 | 1.050407 | 1.044101
103 | 1.044611 | 1.030105
104 | 1.052302 | 1.058469
105 | 1.057025 | 1.061029
106 | 0.9419005 | 0.9414924
107 | 1.043674 | 1.04725
108 | 1.043659 | 1.040271
109 | 1.043536 | 1.038503
110 | 1.042224 | 1.047463
111 | 1.043838 | 1.055412
112 | 1.050559 | 1.055405
113 | 0.939579 | 0.9485108
114 | 1.041821 | 1.043088
115 | 1.041262 | 1.041516
116 | 1.041319 | 1.043579
117 | 1.035901 | 1.029047
118 | 1.034838 | 1.043246
119 | 1.043636 | 1.083259
120 | 1.048172 | 1.05204
121 | 1.049385 | 1.043651
122 | 1.049988 | 1.048701
123 | 1.050392 | 1.054959
124 | 1.050681 | 1.040316
125 | 1.050932 | 1.047581
126 | 1.051386 | 1.040244
127 | 1.051435 | 1.052328
128 | 1.051543 | 1.057751
129 | 1.051693 | 1.039988
130 | 1.05177 | 1.036697
131 | 1.051831 | 1.063105
132 | 1.051924 | 1.057306
133 | 1.051915 | 1.040926
134 | 1.05191 | 1.060755
135 | 1.044081 | 1.058742
136 | 1.040309 | 1.04382
137 | 1.03556 | 1.034707
138 | 1.035202 | 1.022108
139 | 1.034049 | 1.0134
140 | 1.042231 | 1.048175
141 | 1.043792 | 1.032184
142 | 1.042645 | 1.043112
143 | 1.033361 | 1.03799
144 | 1.042114 | 1.044631
145 | 1.042844 | 1.040778
146 | 1.050108 | 1.054784
147 | 1.050424 | 1.060672
148 | 1.035385 | 1.039729
149 | 1.03533 | 1.034232
150 | 1.035545 | 1.046939
151 | 1.034916 | 1.026913
152 | 1.034687 | 1.048387
153 | 1.043116 | 1.056098
154 | 1.043866 | 1.050582
155 | 1.03459 | 1.052503
156 | 1.033647 | 1.032712
157 | 1.033552 | 1.029631
158 | 1.033395 | 1.028622
159 | 1.032235 | 1.045735
160 | 1.041057 | 1.034634
161 | 1.041988 | 1.035928
162 | 1.033577 | 1.044595
163 | 1.03207 | 1.028017
164 | 1.032395 | 1.027797
165 | 1.032039 | 1.033511
166 | 1.026161 | 1.022081
167 | 1.034831 | 1.026508
168 | 1.040359 | 1.031332
169 | 1.040841 | 1.048127
170 | 1.041044 | 1.048828
171 | 1.041316 | 1.04003
172 | 1.041544 | 1.056823
173 | 1.041727 | 1.033271
174 | 1.041763 | 1.046641
175 | 1.041722 | 1.04649
176 | 1.041702 | 1.031641
177 | 1.041711 | 1.047486
178 | 1.041772 | 1.030067
179 | 1.041873 | 1.047408
180 | 1.041931 | 1.037453
181 | 1.042503 | 1.047007
182 | 1.042604 | 1.040851
183 | 1.032994 | 1.046041
184 | 1.031911 | 1.021345
185 | 1.031739 | 1.03451
186 | 1.031165 | 1.028931
187 | 1.025074 | 1.021648
188 | 1.033731 | 1.025935
189 | 1.034672 | 1.017894
190 | 1.031412 | 1.04041
191 | 1.024671 | 1.02722
192 | 1.024994 | 1.018141
193 | 1.026771 | 1.010184
194 | 1.035093 | 1.027911
195 | 1.040268 | 1.034853
196 | 1.033015 | 1.02963
197 | 1.026158 | 1.008749
198 | 1.031509 | 1.022976
199 | 1.026575 | 1.016751
200 | 1.031764 | 1.041095
201 | 1.033741 | 1.034534
202 | 1.034389 | 1.024241
203 | 1.025098 | 1.023535
204 | 1.025107 | 1.009474
205 | 1.024851 | 1.03139
206 | 1.024738 | 1.026194
207 | 1.024824 | 1.02757
208 | 1.032931 | 1.037747
209 | 1.0336 | 1.026589
210 | 1.024972 | 1.016935
211 | 1.024709 | 1.027214
212 | 1.025009 | 1.038547
213 | 1.033188 | 1.031085
214 | 1.033778 | 1.030017
215 | 1.033752 | 1.032009
216 | 1.033868 | 1.042502
217 | 1.033971 | 1.036671
218 | 1.033995 | 1.04242
219 | 1.034131 | 1.010441
220 | 1.034649 | 1.023163
221 | 1.034586 | 1.037902
222 | 1.034588 | 1.019089
223 | 1.034425 | 1.022679
224 | 1.034435 | 1.025945
225 | 1.034463 | 1.045568
226 | 1.03441 | 1.032394
227 | 1.03444 | 1.038795
228 | 1.034478 | 1.028346
229 | 1.034411 | 1.029914
230 | 1.034365 | 1.01652
231 | 1.025508 | 1.021634
232 | 1.025034 | 1.024233
233 | 1.024523 | 1.029017
234 | 1.023311 | 1.025073
235 | 1.017653 | 1.022053
236 | 1.026011 | 1.028577
237 | 1.03145 | 1.024996
238 | 1.024291 | 1.002792
239 | 1.017559 | 1.013138
240 | 1.02231 | 1.021773
241 | 1.034276 | 1.043382
242 | 1.041326 | 1.055313
243 | 1.042413 | 1.030851
244 | 1.035967 | 1.030152
245 | 1.032478 | 1.022473
246 | 1.03231 | 1.023196
247 | 1.026979 | 1.036738
248 | 1.024051 | 1.01496
249 | 1.017396 | 1.010517
250 | 1.026304 | 1.011339
251 | 1.0319 | 1.040962
252 | 1.024863 | 1.018257
253 | 1.017391 | 1.015799
254 | 1.017526 | 1.018029
255 | 1.017807 | 1.013753
256 | 1.017533 | 1.025867
257 | 1.016709 | 1.001898
258 | 1.016857 | 1.004559
259 | 1.024716 | 1.026758
260 | 1.026422 | 1.022623
261 | 1.026212 | 1.017536
262 | 1.016821 | 1.016554
263 | 1.017259 | 0.999008
264 | 1.016301 | 1.011969
265 | 1.01572 | 1.017168
266 | 1.016752 | 1.013018
267 | 1.023717 | 1.036434
268 | 1.02418 | 1.03774
269 | 1.014789 | 0.9983598
270 | 1.014723 | 0.9985131
271 | 1.014539 | 1.037507
272 | 1.014495 | 1.010002
273 | 1.0143 | 1.003669
274 | 1.017002 | 1.022869
275 | 1.022216 | 1.016226
276 | 1.022576 | 1.027107
277 | 1.022709 | 1.019941
278 | 1.022841 | 1.032655
279 | 1.02297 | 1.004181
280 | 1.02324 | 1.029267
281 | 1.023225 | 1.029639
282 | 1.023366 | 1.019859
283 | 1.023145 | 1.010825
284 | 1.022992 | 1.024485
285 | 1.023464 | 1.022172
286 | 1.02323 | 1.025155
287 | 1.023351 | 1.022605
288 | 1.023403 | 1.039648
289 | 1.023614 | 1.033656
290 | 1.017453 | 1.010284
291 | 1.007393 | 1.009922
292 | 1.007991 | 1.001251
293 | 1.007069 | 1.007856
294 | 1.006256 | 0.9971108
295 | 1.008095 | 1.013057
296 | 1.015007 | 1.036333
297 | 1.015422 | 1.01483
298 | 1.005606 | 1.012681
299 | 1.005303 | 1.025675
300 | 1.005341 | 1.017232
301 | 1.005215 | 0.9903274
302 | 0.9989286 | 0.9929254
303 | 1.007541 | 0.980991
304 | 1.008305 | 1.004539
305 | 1.014675 | 1.014771
306 | 1.008734 | 1.034394
307 | 1.015814 | 1.015781
308 | 1.016993 | 1.015015
309 | 1.017187 | 1.018166
310 | 1.006681 | 1.020054
311 | 1.006572 | 1.019625
312 | 1.006151 | 0.997826
313 | 1.005861 | 0.9973142
314 | 1.006001 | 1.02222
315 | 1.008462 | 1.032058
316 | 1.013883 | 1.024523
317 | 1.013968 | 1.03602
318 | 1.013994 | 0.9982246
319 | 1.014212 | 1.018082
320 | 1.014195 | 1.009864
321 | 1.014132 | 1.023414
322 | 1.014032 | 1.014758
323 | 1.013957 | 1.008517
324 | 1.01379 | 1.015674
325 | 1.013593 | 1.018717
326 | 1.013598 | 0.9978419
327 | 1.013552 | 1.014769
328 | 1.013346 | 1.018843
329 | 1.013144 | 1.019172
330 | 0.9978712 | 0.9881486
331 | 0.9967195 | 1.007209
332 | 0.9964281 | 0.9925859
333 | 0.9903364 | 1.005332
334 | 0.9891597 | 0.9715339
335 | 0.9986291 | 1.010077
336 | 1.004434 | 1.023553
337 | 0.996372 | 0.9845861
338 | 0.9887604 | 0.9896387
339 | 0.9887956 | 0.9935004
340 | 0.9880703 | 0.9930459
341 | 0.9881639 | 0.9796798
342 | 0.9958037 | 1.004994
343 | 0.9963217 | 0.9834399
344 | 0.9965881 | 0.9924558
345 | 0.98728 | 1.002727
346 | 0.9812322 | 0.9892671
347 | 0.9806531 | 0.9952327
348 | 0.9808618 | 0.989119
349 | 0.9868488 | 0.9955736
350 | 0.9893851 | 0.9886846
351 | 0.9899242 | 0.984397
352 | 0.9806706 | 0.9938635
353 | 0.9876058 | 0.9915627
354 | 0.9871286 | 0.9871637
355 | 0.9798391 | 0.9946791
356 | 0.9887487 | 1.006583
357 | 0.9894422 | 0.9860598
358 | 0.980588 | 0.9718581
359 | 0.9788625 | 0.9838632
360 | 0.9789178 | 0.9691129
361 | 0.9785663 | 0.9451082
362 | 0.9720476 | 0.9831884
363 | 0.9805259 | 0.9961154
364 | 0.9867903 | 0.9898459
365 | 0.9869358 | 0.9861498
366 | 0.9869974 | 0.9663422
367 | 0.9870932 | 0.9960621
368 | 0.987577 | 0.992317
369 | 0.9877667 | 0.9989134
370 | 0.9879057 | 1.001669
371 | 0.9880261 | 0.9879397
372 | 0.9880546 | 0.983898
373 | 0.9880638 | 0.9856908
374 | 0.9880478 | 0.9869962
375 | 0.9880156 | 0.9766062
376 | 0.9880946 | 0.9926947
377 | 0.9882878 | 0.978794
378 | 0.9880517 | 0.9780751
379 | 0.9877689 | 0.9880898
380 | 0.9713551 | 0.9765992
381 | 0.9706076 | 0.9753304
382 | 0.970266 | 0.963293
383 | 0.9698586 | 0.9737637
384 | 0.969525 | 0.977557
385 | 0.9782196 | 0.9732242
386 | 0.9788755 | 0.9905489
387 | 0.9698409 | 0.9796566
388 | 0.9629003 | 0.9562332
389 | 0.9690529 | 0.9786815
390 | 0.9624271 | 0.9623545
391 | 0.9612907 | 0.9603068
392 | 0.9704289 | 0.9681081
393 | 0.9720281 | 0.97223
394 | 0.9710274 | 0.9755666
395 | 0.9613024 | 0.956216
396 | 0.9613913 | 0.974525
397 | 0.9619237 | 0.9777231
398 | 0.9612168 | 0.9503173
399 | 0.9617217 | 0.9608625
400 | 0.9703701 | 0.9659052
401 | 0.9710525 | 0.9863951
402 | 0.969623 | 0.9625276
403 | 0.9693633 | 0.9604399
404 | 0.9625958 | 0.9555778
405 | 0.9611351 | 0.9494092
406 | 0.9605626 | 0.9636822
407 | 0.9605199 | 0.9633318
408 | 0.9603391 | 0.9673899
409 | 0.9537056 | 0.9726436
410 | 0.9531323 | 0.9650963
411 | 0.9619392 | 0.958034
412 | 0.9628783 | 0.9590058
413 | 0.9688041 | 0.9782034
414 | 0.9688643 | 0.9805683
415 | 0.9689266 | 0.9633539
416 | 0.9689736 | 0.9693757
417 | 0.9690137 | 0.9609908
418 | 0.9525782 | 0.9485408
419 | 0.9517307 | 0.9531574
420 | 0.95323 | 0.9455104
421 | 0.953805 | 0.9529372
422 | 0.9537991 | 0.9379031
423 | 0.9433206 | 0.9426991
424 | 0.942902 | 0.9468105
425 | 0.9433697 | 0.9420519
426 | 0.9429279 | 0.9471291
427 | 0.9423492 | 0.9485118
428 | 0.9510026 | 0.9526293
429 | 0.9511631 | 0.9575162
430 | 0.9429875 | 0.9512339
431 | 0.934761 | 0.9365156
432 | 0.9344902 | 0.934146
433 | 0.9349772 | 0.9320319
434 | 0.9349701 | 0.9348873
435 | 0.9348024 | 0.9443219
436 | 0.943464 | 0.9419556
437 | 0.9438786 | 0.9469572
438 | 0.9339827 | 0.9241523
439 | 0.9256383 | 0.9169329
440 | 0.9262801 | 0.9181594
441 | 0.9331669 | 0.9357208
442 | 0.9256358 | 0.9186588
443 | 0.9342417 | 0.9466879
444 | 0.9354567 | 0.9189777
445 | 0.9419849 | 0.929187
446 | 0.9250252 | 0.911633
447 | 0.924627 | 0.9219584
448 | 0.9254417 | 0.9252098
449 | 0.9244999 | 0.9092989
450 | 0.9334396 | 0.935129
451 | 0.9340673 | 0.9360495
452 | 0.93435 | 0.9320236
453 | 0.9345139 | 0.9424347
454 | 0.9345567 | 0.922658
455 | 0.9346978 | 0.9350381
456 | 0.9350438 | 0.9369397
457 | 0.9349445 | 0.9497348
458 | 0.9347994 | 0.9239724
459 | 0.9347406 | 0.9159562
460 | 0.9345056 | 0.9227176
461 | 0.9343739 | 0.9328072
462 | 0.9342169 | 0.9312966
463 | 0.9341499 | 0.9249786
464 | 0.9340764 | 0.9374946
465 | 0.9340107 | 0.9189716
466 | 0.9339119 | 0.9171732
467 | 0.9262695 | 0.9386227
468 | 0.9250882 | 0.941015
469 | 0.9334998 | 0.9247537
470 | 0.93411 | 0.9269711
471 | 0.9341233 | 0.9537712
472 | 0.9166445 | 0.9193377
473 | 0.9160977 | 0.913488
474 | 0.9160936 | 0.9136319
475 | 0.9160103 | 0.9053297
476 | 0.9078873 | 0.9092578
477 | 0.9243962 | 0.9276945
478 | 0.9250775 | 0.9237968
479 | 0.9242889 | 0.924447
480 | 0.9078693 | 0.893604
481 | 0.9078599 | 0.8850887
482 | 0.9078633 | 0.9150649
483 | 0.9074389 | 0.9136391
484 | 0.9068268 | 0.9077115
485 | 0.916383 | 0.9233584
486 | 0.9170139 | 0.9187908
487 | 0.907907 | 0.9195349
488 | 0.8987291 | 0.8806159
489 | 0.8987432 | 0.9121058
490 | 0.8987308 | 0.9076494
491 | 0.8803556 | 0.8819447
492 | 0.8803324 | 0.8973987
493 | 0.8987302 | 0.8898512
494 | 0.9068602 | 0.8983111
495 | 0.8895235 | 0.8931375
496 | 0.8711783 | 0.8687429
497 | 0.8711527 | 0.8398471
498 | 0.871168 | 0.8686031
499 | 0.8711968 | 0.8730163
500 | 0.8711804 | 0.8648158
501 | 0.8895334 | 0.8889633
502 | 0.8977801 | 0.9031128
503 | 0.8980757 | 0.901915
504 | 0.8983429 | 0.8914917
505 | 0.8986077 | 0.9050415
506 | 0.8987549 | 0.8892031
507 | 0.8987647 | 0.9113225
508 | 0.898751 | 0.9058512
509 | 0.8987583 | 0.8902551
510 | 0.8987366 | 0.9007296
511 | 0.8987793 | 0.9131934
512 | 0.8987339 | 0.9019161
513 | 0.8985659 | 0.8966866
514 | 0.8986216 | 0.8838961
515 | 0.8986213 | 0.8883778
516 | 0.8986421 | 0.9052631
517 | 0.880336 | 0.8938937
518 | 0.8711758 | 0.8739745
519 | 0.8892857 | 0.901674
520 | 0.7608342 | 0.7669937
521 | 0.8895915 | 0.8872183
522 | 0.8712428 | 0.8748111
523 | 0.8620597 | 0.8554491
524 | 0.8620222 | 0.849898
525 | 0.8620268 | 0.8539691
526 | 0.8528411 | 0.8588967
527 | 0.8620071 | 0.8458604
528 | 0.8712026 | 0.8557889
529 | 0.8803418 | 0.8972791
530 | 0.862013 | 0.8404821
531 | 0.8528179 | 0.8336542
532 | 0.8436645 | 0.8493773
533 | 0.8798509 | 0.8719109
534 | 0.862053 | 0.857814
535 | 0.8620531 | 0.8521327
536 | 0.8620381 | 0.866544
537 | 0.8797623 | 0.8788902
538 | 0.8803975 | 0.8813258
539 | 0.862018 | 0.8548698
540 | 0.8528448 | 0.8509404
541 | 0.8528152 | 0.8409394
542 | 0.8436697 | 0.8501694
543 | 0.8436629 | 0.8404537
544 | 0.852817 | 0.8632365
545 | 0.8620191 | 0.8527589
546 | 0.8620303 | 0.8674909
547 | 0.852837 | 0.8541202
548 | 0.8344858 | 0.8384234
549 | 0.8344827 | 0.8239821
550 | 0.834481 | 0.8296114
551 | 0.8344659 | 0.8315606
552 | 0.8344647 | 0.8350725
553 | 0.8528403 | 0.8452331
554 | 0.8528441 | 0.8583012
555 | 0.8344873 | 0.8288357
556 | 0.8344779 | 0.8371989
557 | 0.8344958 | 0.8338298
558 | 0.8344952 | 0.8423215
559 | 0.8344753 | 0.8235454
560 | 0.8253201 | 0.8016025
561 | 0.8436785 | 0.8303947
562 | 0.8436509 | 0.8500466
563 | 0.8436516 | 0.8845267
564 | 0.8253074 | 0.8118579
565 | 0.8253067 | 0.828694
566 | 0.8253309 | 0.8077237
567 | 0.8253324 | 0.8189502
568 | 0.8253212 | 0.8273812
569 | 0.8345056 | 0.8301078
570 | 0.8436897 | 0.8381705
571 | 0.8436745 | 0.842307
572 | 0.8436732 | 0.8091106
573 | 0.8436776 | 0.8450834
574 | 0.8436673 | 0.8413975
575 | 0.843675 | 0.8451611
576 | 0.8436718 | 0.8468922
577 | 0.8436944 | 0.8316396
578 | 0.8436828 | 0.8559874
579 | 0.8436934 | 0.8532475
580 | 0.8436813 | 0.846268
581 | 0.8436809 | 0.8255134
582 | 0.8437162 | 0.8398376
583 | 0.8345061 | 0.8447104
584 | 0.8253328 | 0.8011618
585 | 0.8253112 | 0.8148289
586 | 0.8431836 | 0.8609568
587 | 0.8431302 | 0.8357807
588 | 0.8253316 | 0.8381279
589 | 0.8161485 | 0.8200693
590 | 0.8161697 | 0.8110723
591 | 0.8161623 | 0.8037123
592 | 0.8069858 | 0.8152316
593 | 0.8069829 | 0.7957444
594 | 0.8161662 | 0.8186077
595 | 0.8249452 | 0.8336858
596 | 0.8250327 | 0.8127769
597 | 0.8070011 | 0.8216149
598 | 0.7978375 | 0.7838088
599 | 0.7978332 | 0.777193
600 | 0.7978428 | 0.7822344
601 | 0.797835 | 0.7952453
602 | 0.8070197 | 0.8101946
603 | 0.8157832 | 0.8196828
604 | 0.8070124 | 0.8080016
605 | 0.78866 | 0.7748604
606 | 0.7886692 | 0.7890006
607 | 0.7978227 | 0.7994848
608 | 0.7886568 | 0.8088495
609 | 0.788677 | 0.7830753
610 | 0.7978663 | 0.7914239
611 | 0.8070167 | 0.79759
612 | 0.788658 | 0.7995327
613 | 0.7886544 | 0.778702
614 | 0.7886692 | 0.7860733
615 | 0.7886785 | 0.7931333
616 | 0.7886458 | 0.7885889
617 | 0.7978579 | 0.8040496
618 | 0.8070152 | 0.8093184
619 | 0.8070173 | 0.8268967
620 | 0.80703 | 0.7917148
621 | 0.8070093 | 0.8061045
622 | 0.8070401 | 0.80541
623 | 0.8070231 | 0.8081956
624 | 0.8070325 | 0.8004921
625 | 0.8070433 | 0.7957935
626 | 0.807039 | 0.8127079
627 | 0.8070375 | 0.8129323
628 | 0.8070161 | 0.7955866
629 | 0.8070173 | 0.8094492
630 | 0.7886096 | 0.7722446
631 | 0.7794468 | 0.7978556
632 | 0.7794453 | 0.7792228
633 | 0.7886225 | 0.7824979
634 | 0.7886382 | 0.7892599
635 | 0.7794448 | 0.7602859
636 | 0.770278 | 0.7664519
637 | 0.7702826 | 0.7438258
638 | 0.7702795 | 0.7732273
639 | 0.7702856 | 0.7635957
640 | 0.7702932 | 0.7549745
641 | 0.7794688 | 0.7752537
642 | 0.7794598 | 0.7931029
643 | 0.7794784 | 0.7828087
644 | 0.7702965 | 0.765153
645 | 0.7611259 | 0.7484013
646 | 0.7611187 | 0.7706612
647 | 0.761117 | 0.7546611
648 | 0.7611078 | 0.7651113
649 | 0.7611265 | 0.7520299
650 | 0.7702986 | 0.7628696
651 | 0.7703173 | 0.7800436
652 | 0.7703129 | 0.7799581
653 | 0.7519329 | 0.736685
654 | 0.7519418 | 0.7453958
655 | 0.7519391 | 0.7489662
656 | 0.7519541 | 0.7623711
657 | 0.7519446 | 0.7488417
658 | 0.751942 | 0.7628498
659 | 0.7702636 | 0.7811114
660 | 0.7611267 | 0.7618997
661 | 0.7519549 | 0.7629313
662 | 0.7611403 | 0.7562162
663 | 0.761121 | 0.7521797
664 | 0.7611104 | 0.7846593
665 | 0.7611194 | 0.7641886
666 | 0.7703148 | 0.7739916
667 | 0.7703104 | 0.7753584
668 | 0.778747 | 0.7817221
669 | 0.7788756 | 0.7965271
670 | 0.7788946 | 0.7719706
671 | 0.7788939 | 0.7911118
672 | 0.7789624 | 0.7911607
673 | 0.7790352 | 0.7841012
674 | 0.7790586 | 0.7731301
675 | 0.7790855 | 0.7810094
676 | 0.779019 | 0.7863752
677 | 0.7789444 | 0.7787248
678 | 0.7794757 | 0.7803694
679 | 0.7703023 | 0.7693583
680 | 0.761133 | 0.7521279
681 | 0.7791766 | 0.7957581
682 | 0.7792612 | 0.7778248
683 | 0.7790398 | 0.7598928
684 | 0.7611228 | 0.7518991
685 | 0.7519478 | 0.7454101
686 | 0.7519708 | 0.7533464
687 | 0.7519828 | 0.7570662
688 | 0.7519604 | 0.7478366
689 | 0.7517028 | 0.7523947
690 | 0.7611709 | 0.7567045
691 | 0.7692792 | 0.7606745
692 | 0.7692668 | 0.7647669
693 | 0.7515329 | 0.7471498
694 | 0.7428488 | 0.7434073
695 | 0.7428522 | 0.7500415
696 | 0.7336788 | 0.7414927
697 | 0.733671 | 0.7351962
698 | 0.7336757 | 0.7527293
699 | 0.7519097 | 0.7381657
700 | 0.7520381 | 0.7546653
701 | 0.7520468 | 0.7519144
702 | 0.7336894 | 0.7502427
703 | 0.7245052 | 0.7254683
704 | 0.7245036 | 0.7257964
705 | 0.7428815 | 0.7196876
706 | 0.7326134 | 0.7323608
707 | 0.6878042 | 0.6828641
708 | 0.6786376 | 0.6786183
709 | 0.7060211 | 0.7092421
710 | 0.7061585 | 0.7032478
711 | 0.7061749 | 0.7148681
712 | 0.6694691 | 0.6824604
713 | 0.6511087 | 0.6561174
714 | 0.6511025 | 0.6355696
715 | 0.6419323 | 0.649672
716 | 0.6327544 | 0.6335415
717 | 0.6327512 | 0.6535085
718 | 0.6511065 | 0.6560749
719 | 0.6602697 | 0.6750255
720 | 0.6602731 | 0.6749965
721 | 0.6327499 | 0.6468101
722 | 0.6235806 | 0.6276188
723 | 0.6235847 | 0.6245921
724 | 0.6144136 | 0.6171998
725 | 0.6144286 | 0.6136822
726 | 0.6052366 | 0.6098489
727 | 0.6144013 | 0.6330377
728 | 0.6327604 | 0.6378495
729 | 0.6327611 | 0.6470606
730 | 0.6419334 | 0.6462284
731 | 0.6052462 | 0.6094193
732 | 0.5960773 | 0.594411
733 | 0.5960786 | 0.6148235
734 | 0.5960742 | 0.6112722
735 | 0.5960668 | 0.6058369
736 | 0.586899 | 0.5887875
737 | 0.5869038 | 0.5862377
738 | 0.5777152 | 0.5665565
739 | 0.5685434 | 0.5641132
740 | 0.5685418 | 0.563095
741 | 0.5685599 | 0.5760576
742 | 0.5685492 | 0.5581841
743 | 0.5685495 | 0.5653917
744 | 0.5869009 | 0.5798894
745 | 0.5869088 | 0.5878915
746 | 0.5869087 | 0.6009282
747 | 0.5869072 | 0.5920641
748 | 0.5868964 | 0.5756475
749 | 0.5868936 | 0.5935882
750 | 0.5869058 | 0.5896421
751 | 0.5869133 | 0.5969439
752 | 0.5868904 | 0.5918759
753 | 0.6235908 | 0.6375494
754 | 0.6052402 | 0.6076649
755 | 0.5960962 | 0.6108313
756 | 0.5869135 | 0.5800237
757 | 0.5777344 | 0.5699264
758 | 0.5777262 | 0.5691018
759 | 0.5685481 | 0.5538507
760 | 0.5685709 | 0.5767518
761 | 0.5685613 | 0.5704418
762 | 0.577734 | 0.567302
763 | 0.5777432 | 0.588578
764 | 0.5777435 | 0.5842572
765 | 0.5685443 | 0.5549824
766 | 0.5593905 | 0.5561664
767 | 0.5593737 | 0.5628249
768 | 0.5502002 | 0.5432335
769 | 0.5502152 | 0.5563964
770 | 0.5502094 | 0.5424095
771 | 0.5502412 | 0.5407569
772 | 0.5410678 | 0.5241482
773 | 0.5502352 | 0.550661
774 | 0.577745 | 0.5801027
775 | 0.5502186 | 0.5621269
776 | 0.5410398 | 0.5304886
777 | 0.541049 | 0.5381222
778 | 0.5318665 | 0.5239816
779 | 0.5227022 | 0.5141525
780 | 0.5226931 | 0.5252981
781 | 0.5227051 | 0.5179394
782 | 0.5135437 | 0.5178943
783 | 0.5135272 | 0.5059509
784 | 0.513528 | 0.5047013
785 | 0.5135265 | 0.5248308
786 | 0.5135334 | 0.5192366
787 | 0.513541 | 0.5118865
788 | 0.5043629 | 0.526101
789 | 0.5043565 | 0.4906658
790 | 0.5043492 | 0.5155815
791 | 0.4860078 | 0.4679798
792 | 0.486013 | 0.4840814
793 | 0.4768394 | 0.480164
794 | 0.4768333 | 0.4838622
795 | 0.4768412 | 0.4763599
796 | 0.4768503 | 0.5003457
797 | 0.476839 | 0.4720168
798 | 0.4768555 | 0.4791315
799 | 0.4768387 | 0.4923086
800 | 0.4676723 | 0.4710632
801 | 0.4676858 | 0.4708629
802 | 0.4951789 | 0.4784571
803 | 0.4768471 | 0.4917749
804 | 0.4676738 | 0.4612268
805 | 0.4584865 | 0.4512266
806 | 0.4493271 | 0.4475891
807 | 0.4493301 | 0.4463539
808 | 0.4401549 | 0.4334607
809 | 0.4401534 | 0.4363322
810 | 0.4309863 | 0.4104961
811 | 0.4401703 | 0.44891
812 | 0.4401582 | 0.4419544
813 | 0.4493424 | 0.4754274
814 | 0.4218249 | 0.4232053
815 | 0.421822 | 0.4260043
816 | 0.4126514 | 0.4144219
817 | 0.4126453 | 0.4307846
818 | 0.3943108 | 0.3888039
819 | 0.3943138 | 0.4118848
820 | 0.3851449 | 0.3835691
821 | 0.3851373 | 0.370685
822 | 0.3851362 | 0.3687371
823 | 0.3759654 | 0.3955036
824 | 0.3851251 | 0.3811764
825 | 0.3942956 | 0.3887534
826 | 0.3943002 | 0.384545
827 | 0.3942987 | 0.3809649
828 | 0.394297 | 0.3834867
829 | 0.3942906 | 0.3934139
830 | 0.3759609 | 0.3695639
831 | 0.375941 | 0.3605417
832 | 0.3759442 | 0.3787825
833 | 0.3667739 | 0.3731575
834 | 0.3667997 | 0.37919
835 | 0.3759579 | 0.3688703
836 | 0.366807 | 0.3620255
837 | 0.3668057 | 0.36233
838 | 0.3759867 | 0.3705018
839 | 0.3759746 | 0.382931
840 | 0.3759671 | 0.3847852
841 | 0.3759882 | 0.3815141
842 | 0.3668042 | 0.3627029
843 | 0.3668111 | 0.3584349
844 | 0.3576293 | 0.3638574
845 | 0.3576415 | 0.3662463
846 | 0.3484604 | 0.3351215
847 | 0.3484665 | 0.3621824
848 | 0.3484634 | 0.3483131
849 | 0.3484733 | 0.3386384
850 | 0.348465 | 0.3508626
851 | 0.4034735 | 0.405421
852 | 0.3851419 | 0.3877549
853 | 0.3759639 | 0.3658323
854 | 0.3576263 | 0.3728407
855 | 0.3576292 | 0.3697208
856 | 0.3484528 | 0.3503305
857 | 0.3392855 | 0.3465479
858 | 0.3392853 | 0.3257989
859 | 0.3392809 | 0.3493132
860 | 0.3392794 | 0.3538403
861 | 0.3301179 | 0.3399244
862 | 0.3301015 | 0.3333503
863 | 0.3301075 | 0.3308214
864 | 0.3392961 | 0.3395373
865 | 0.3301106 | 0.3326029
866 | 0.3209508 | 0.3298124
867 | 0.3117774 | 0.3160152
868 | 0.3301225 | 0.3354723
869 | 0.3301174 | 0.3304928
870 | 0.3209584 | 0.3136746
871 | 0.3026146 | 0.3080887
872 | 0.2934321 | 0.2870065
873 | 0.2934516 | 0.3005522
874 | 0.3026161 | 0.2971885
875 | 0.3117833 | 0.3059012
876 | 0.3117881 | 0.290114
877 | 0.3117835 | 0.3106312
878 | 0.3117772 | 0.3136955
879 | 0.3117699 | 0.3128074
880 | 0.3209521 | 0.3075078
881 | 0.3209631 | 0.3233369
882 | 0.3209479 | 0.3265569
883 | 0.3209616 | 0.3450712
884 | 0.3117897 | 0.3170432
885 | 0.3117851 | 0.2998357
886 | 0.311779 | 0.2917448
887 | 0.3026025 | 0.3103716
888 | 0.3026084 | 0.294555
889 | 0.3026162 | 0.290419
890 | 0.2842765 | 0.2766629
891 | 0.2751005 | 0.2778808
892 | 0.2751029 | 0.2803643
893 | 0.2750975 | 0.2809795
894 | 0.2751005 | 0.2727494
895 | 0.2750912 | 0.2824548
896 | 0.275087 | 0.2714716
897 | 0.2751081 | 0.2672503
898 | 0.2659256 | 0.2639578
899 | 0.2017604 | 0.2038459
900 | 0.2109216 | 0.2074764
901 | 0.2017596 | 0.1971872
902 | 0.2017512 | 0.1895677
903 | 0.2017573 | 0.2079525
904 | 0.1925746 | 0.192972
905 | 0.1925756 | 0.1959856
906 | 0.1834045 | 0.1735595
907 | 0.1834014 | 0.1868063
908 | 0.1834059 | 0.1832127
909 | 0.1833997 | 0.1709
910 | 0.1833999 | 0.1747823
911 | 0.1834059 | 0.1821873
912 | 0.1742371 | 0.1667254
913 | 0.1742289 | 0.1714368
914 | 0.1742294 | 0.166903
915 | 0.137548 | 0.1612519
916 | 0.174234 | 0.1620246
917 | 0.1742386 | 0.1716312
918 | 0.1742281 | 0.1722559
919 | 0.1742294 | 0.1818499
920 | 0.1742355 | 0.1778079
921 | 0.1742245 | 0.1664174
922 | 0.1834029 | 0.1886345
923 | 0.174228 | 0.1614766
924 | 0.1834059 | 0.1729808
925 | 0.1742219 | 0.1812498
926 | 0.1742295 | 0.1737619
927 | 0.1742386 | 0.1689746
928 | 0.1742371 | 0.1809581
929 | 0.1650667 | 0.1573014
930 | 0.1650629 | 0.1525328
931 | 0.1650591 | 0.1606003
932 | 0.1650728 | 0.157994
933 | 0.1650637 | 0.1625471
934 | 0.1650666 | 0.1618877
935 | 0.1650591 | 0.1514405