## Sheet1
Cycle | original_capacity | corrupted_capacity
0 | 1.124251 | 1.123726
1 | 1.123968 | 1.11689
2 | 1.12361 | 1.117104
3 | 1.117115 | 1.117887
4 | 1.116239 | 1.120812
5 | 1.108958 | 1.087792
6 | 1.098149 | 1.09756
7 | 1.095878 | 1.098602
8 | 1.089673 | 1.08389
9 | 1.087485 | 1.085214
10 | 1.094576 | 1.106557
11 | 1.095734 | 1.081536
12 | 1.095762 | 1.106519
13 | 1.095514 | 1.097211
14 | 1.095265 | 1.097053
15 | 1.094707 | 1.120607
16 | 1.094326 | 1.098668
17 | 1.093701 | 1.0945
18 | 1.093135 | 1.104672
19 | 1.092636 | 1.081769
20 | 1.088815 | 1.096231
21 | 1.088509 | 1.094444
22 | 1.088209 | 1.067646
23 | 1.087728 | 1.080391
24 | 1.087289 | 1.094921
25 | 1.079865 | 1.066704
26 | 1.06945 | 1.080306
27 | 1.067895 | 1.077437
28 | 1.061954 | 1.065768
29 | 1.060438 | 1.053505
30 | 1.069283 | 1.06606
31 | 1.07487 | 1.096133
32 | 1.069489 | 1.078486
33 | 1.059429 | 1.056894
34 | 1.057528 | 1.054298
35 | 1.052709 | 1.066322
36 | 1.051415 | 1.034296
37 | 1.060665 | 1.055002
38 | 1.066298 | 1.068848
39 | 1.066798 | 1.072346
40 | 1.050712 | 1.054088
41 | 1.050165 | 1.047902
42 | 1.049639 | 1.059009
43 | 1.048511 | 1.047774
44 | 1.050782 | 1.067766
45 | 1.058252 | 1.064825
46 | 1.059199 | 1.059979
47 | 1.048075 | 1.037996
48 | 1.043127 | 1.023675
49 | 1.042384 | 1.039244
50 | 1.041577 | 1.039031
51 | 1.087457 | 1.075973
52 | 1.085281 | 1.074067
53 | 1.087495 | 1.098243
54 | 1.087184 | 1.082985
55 | 1.077637 | 1.088231
56 | 1.070872 | 1.059662
57 | 1.069916 | 1.054844
58 | 1.059997 | 1.065108
59 | 1.061958 | 1.074135
60 | 1.060535 | 1.056519
61 | 1.051836 | 1.042896
62 | 1.051054 | 1.072176
63 | 1.050166 | 1.043323
64 | 1.044472 | 1.040389
65 | 1.042317 | 1.039026
66 | 1.043773 | 1.052766
67 | 1.043447 | 1.03905
68 | 1.040532 | 1.041702
69 | 1.034892 | 1.037213
70 | 1.034717 | 1.029363
71 | 1.034136 | 1.040888
72 | 1.032168 | 1.029341
73 | 1.034764 | 1.053138
74 | 1.034597 | 1.031984
75 | 1.03409 | 1.050048
76 | 1.03346 | 1.039717
77 | 1.032945 | 1.022392
78 | 0.9206629 | 0.914176
79 | 1.032635 | 1.03647
80 | 1.031854 | 1.00948
81 | 1.031367 | 1.02703
82 | 1.030824 | 1.024493
83 | 1.030128 | 1.042979
84 | 1.025449 | 1.028004
85 | 1.025015 | 1.028974
86 | 1.024947 | 1.03667
87 | 0.9122447 | 0.9164358
88 | 1.023865 | 1.032721
89 | 1.023542 | 1.041767
90 | 0.904143 | 0.9101382
91 | 1.008244 | 0.9976608
92 | 1.007447 | 1.005079
93 | 1.006737 | 0.9998562
94 | 1.024204 | 1.011667
95 | 1.023686 | 1.039429
96 | 1.023036 | 1.031236
97 | 1.030308 | 1.041066
98 | 1.031131 | 1.022595
99 | 1.02423 | 1.025537
100 | 1.016614 | 1.011767
101 | 1.016603 | 1.02547
102 | 1.016309 | 1.033999
103 | 1.015046 | 1.007607
104 | 1.022117 | 1.010522
105 | 1.023578 | 1.031874
106 | 1.023833 | 1.014079
107 | 1.013189 | 1.01836
108 | 0.8948926 | 0.9016619
109 | 1.012015 | 1.013448
110 | 1.006923 | 0.9920651
111 | 1.005141 | 1.012733
112 | 1.015587 | 1.01493
113 | 1.020129 | 1.019058
114 | 1.007339 | 0.9962438
115 | 1.004942 | 0.9950477
116 | 1.004688 | 1.000123
117 | 1.004999 | 0.9898456
118 | 0.9971641 | 0.9844378
119 | 1.011884 | 1.020238
120 | 1.013241 | 1.015808
121 | 1.0136 | 1.030005
122 | 1.015078 | 0.9971951
123 | 1.015726 | 1.013394
124 | 1.019706 | 1.010041
125 | 1.020107 | 1.021176
126 | 1.020745 | 1.019596
127 | 1.020664 | 1.000319
128 | 1.020957 | 1.029703
129 | 1.021144 | 1.037437
130 | 1.021402 | 1.028626
131 | 1.021598 | 1.020388
132 | 1.021685 | 1.035612
133 | 1.02169 | 1.022782
134 | 1.021776 | 1.014581
135 | 1.013917 | 1.020819
136 | 1.003552 | 0.9991603
137 | 1.003958 | 0.9963924
138 | 0.9984905 | 0.9989046
139 | 0.9979595 | 1.00016
140 | 1.005538 | 1.007605
141 | 1.013241 | 1.01309
142 | 1.013854 | 1.00028
143 | 1.013287 | 1.009923
144 | 1.014153 | 1.032971
145 | 1.02207 | 1.019067
146 | 1.022435 | 1.026204
147 | 1.006472 | 1.034468
148 | 1.005711 | 1.016923
149 | 1.007617 | 1.00478
150 | 1.00639 | 1.006092
151 | 1.004937 | 1.000615
152 | 1.014777 | 1.006561
153 | 1.015964 | 1.017942
154 | 1.006781 | 0.992777
155 | 1.004615 | 1.01174
156 | 1.00499 | 1.020935
157 | 1.005008 | 1.009194
158 | 0.9985735 | 1.008426
159 | 1.006807 | 1.005227
160 | 1.013259 | 1.019866
161 | 1.014009 | 1.012502
162 | 0.9976589 | 0.9899676
163 | 0.9979822 | 0.9897435
164 | 0.9982344 | 0.9976451
165 | 0.9980789 | 0.9976684
166 | 0.9973484 | 1.009804
167 | 1.011001 | 1.022628
168 | 1.012256 | 1.00695
169 | 1.013107 | 1.004469
170 | 1.013234 | 1.020092
171 | 1.013388 | 1.026777
172 | 1.014059 | 1.020364
173 | 1.014433 | 1.010498
174 | 1.014603 | 1.014035
175 | 1.014781 | 1.0161
176 | 1.015004 | 1.023383
177 | 1.015078 | 1.012149
178 | 1.015253 | 1.015729
179 | 1.015535 | 1.025699
180 | 1.015856 | 1.009488
181 | 1.015951 | 1.006911
182 | 1.020746 | 1.007758
183 | 1.020926 | 1.020718
184 | 1.004661 | 1.008682
185 | 1.00443 | 1.000898
186 | 1.004183 | 0.9885229
187 | 0.9980967 | 1.003283
188 | 1.00721 | 1.02594
189 | 1.012934 | 0.9962771
190 | 1.007277 | 0.9923675
191 | 0.9975373 | 0.9826738
192 | 1.006056 | 1.024254
193 | 1.014275 | 1.013391
194 | 1.015337 | 1.022258
195 | 1.007847 | 1.005358
196 | 1.004823 | 1.028279
197 | 1.005562 | 1.007307
198 | 1.005731 | 1.00676
199 | 1.005406 | 1.010377
200 | 1.012872 | 1.010081
201 | 1.013633 | 1.017674
202 | 1.004672 | 0.9990962
203 | 1.004215 | 1.014006
204 | 1.004409 | 0.9939765
205 | 1.003967 | 1.01231
206 | 1.003586 | 1.014441
207 | 1.011973 | 1.027679
208 | 1.013373 | 1.006107
209 | 1.006432 | 0.9835256
210 | 0.9986949 | 0.9995474
211 | 1.00464 | 1.021007
212 | 1.011456 | 1.012351
213 | 1.013423 | 1.003861
214 | 1.013667 | 1.007188
215 | 1.013719 | 1.017873
216 | 1.013942 | 1.013368
217 | 1.014104 | 1.006385
218 | 1.014163 | 0.9962933
219 | 1.01441 | 1.021316
220 | 1.015 | 0.9952101
221 | 1.014838 | 1.015968
222 | 1.014799 | 1.017113
223 | 1.01487 | 0.9998323
224 | 1.0149 | 1.028647
225 | 1.015 | 1.010758
226 | 1.015097 | 0.9984582
227 | 1.015387 | 1.031487
228 | 1.015113 | 1.012407
229 | 1.015071 | 1.022605
230 | 1.01507 | 1.021512
231 | 1.015093 | 1.00667
232 | 1.004608 | 1.013257
233 | 1.005443 | 1.003124
234 | 1.004781 | 0.987404
235 | 0.99861 | 0.9988573
236 | 0.9977804 | 0.999298
237 | 1.007114 | 1.018966
238 | 1.012145 | 1.016653
239 | 1.003621 | 1.006952
240 | 0.9973415 | 1.013496
241 | 0.9987403 | 0.9895028
242 | 0.9982201 | 0.9723182
243 | 0.9957517 | 1.005444
244 | 1.004655 | 1.005464
245 | 1.005596 | 1.0195
246 | 0.9979106 | 1.000226
247 | 0.9953076 | 1.005958
248 | 0.995855 | 0.9932048
249 | 0.9898614 | 0.9936263
250 | 0.9951135 | 0.9920374
251 | 0.996201 | 0.9782467
252 | 0.9983783 | 0.9889316
253 | 1.003576 | 0.9917452
254 | 0.9890286 | 0.9890088
255 | 0.9888269 | 0.9910677
256 | 0.9899099 | 1.001716
257 | 0.9887752 | 0.9914481
258 | 0.9885349 | 0.9942101
259 | 0.99765 | 0.9980215
260 | 1.00256 | 0.9999667
261 | 0.9891077 | 0.9797518
262 | 0.9875433 | 0.9910615
263 | 0.9871675 | 0.9693937
264 | 0.9877685 | 0.9762936
265 | 0.9966628 | 0.9967536
266 | 0.9883572 | 0.9897261
267 | 0.9973488 | 1.008876
268 | 1.002756 | 1.023049
269 | 0.9969488 | 1.005564
270 | 0.9874643 | 0.9857171
271 | 0.9873264 | 0.9895779
272 | 0.9866207 | 0.9739336
273 | 0.9888062 | 0.9810441
274 | 0.9882253 | 0.9917792
275 | 0.9964213 | 1.002546
276 | 0.9977411 | 1.00326
277 | 0.9969898 | 1.008034
278 | 0.9869305 | 0.9988707
279 | 0.9869024 | 0.9839884
280 | 0.9810172 | 0.9717719
281 | 0.9805557 | 0.9632261
282 | 0.980709 | 0.9863087
283 | 0.9887741 | 0.955858
284 | 0.9893445 | 0.9988302
285 | 0.977854 | 0.9877932
286 | 0.9779869 | 0.969736
287 | 0.9781574 | 0.9843504
288 | 0.9775407 | 0.9909832
289 | 0.9801078 | 0.9831582
290 | 0.9863057 | 0.9829385
291 | 0.9866804 | 0.9874632
292 | 0.9868308 | 0.9866867
293 | 0.9870232 | 0.9795023
294 | 0.9873803 | 0.9833621
295 | 0.9874817 | 0.9869142
296 | 0.9877418 | 0.9919843
297 | 0.9878197 | 0.9785205
298 | 0.9878929 | 0.9835833
299 | 0.987664 | 0.9825312
300 | 0.9875605 | 0.9842033
301 | 0.9881604 | 0.9945025
302 | 0.9877818 | 0.9960943
303 | 0.9880244 | 0.9709213
304 | 0.9881646 | 1.00427
305 | 0.988373 | 0.996799
306 | 0.9773253 | 0.9659908
307 | 0.9708279 | 0.9659873
308 | 0.9770971 | 0.9662946
309 | 0.9702092 | 0.9569086
310 | 0.9692034 | 0.9630031
311 | 0.9785419 | 0.9878708
312 | 0.9797496 | 0.9785227
313 | 0.9772882 | 0.9800497
314 | 0.9686064 | 0.9682503
315 | 0.9687408 | 0.9600258
316 | 0.9689511 | 0.943423
317 | 0.9684556 | 0.9680935
318 | 0.9691752 | 0.9582975
319 | 0.9768628 | 0.968414
320 | 0.979306 | 0.9798438
321 | 0.9784467 | 0.9689313
322 | 0.9803491 | 0.978813
323 | 0.9867551 | 0.9795824
324 | 0.9870445 | 0.9887826
325 | 0.9719398 | 0.9693351
326 | 0.9715381 | 0.9682622
327 | 0.9711179 | 0.9668462
328 | 0.9705865 | 0.9582132
329 | 0.9693605 | 0.9716705
330 | 0.9779409 | 0.9847418
331 | 0.9787531 | 0.9731632
332 | 0.9789141 | 0.9792745
333 | 0.9790748 | 0.9823114
334 | 0.9793301 | 0.9807073
335 | 0.9793682 | 0.9780617
336 | 0.9793769 | 0.9750759
337 | 0.9793835 | 0.9883922
338 | 0.9792773 | 0.9954755
339 | 0.9791433 | 0.9778403
340 | 0.9790367 | 0.9882591
341 | 0.9789436 | 0.9845136
342 | 0.9789301 | 0.9751521
343 | 0.9789373 | 0.9815527
344 | 0.9789962 | 0.9595291
345 | 0.9788176 | 0.974152
346 | 0.9772914 | 0.9803308
347 | 0.9617622 | 0.9755841
348 | 0.9614269 | 0.9667948
349 | 0.9610057 | 0.9763044
350 | 0.9602643 | 0.9693539
351 | 0.9607104 | 0.9645362
352 | 0.9696263 | 0.980803
353 | 0.9616114 | 0.9647708
354 | 0.9536067 | 0.9601915
355 | 0.9593845 | 0.9679934
356 | 0.9530269 | 0.9687983
357 | 0.9534267 | 0.9462647
358 | 0.9603786 | 0.9542316
359 | 0.9618306 | 0.9689555
360 | 0.9679126 | 0.966296
361 | 0.952611 | 0.9501117
362 | 0.9518805 | 0.9611494
363 | 0.9514107 | 0.9591951
364 | 0.9510599 | 0.9516049
365 | 0.9509371 | 0.9394207
366 | 0.9597425 | 0.9687172
367 | 0.9604821 | 0.9578505
368 | 0.960018 | 0.9683548
369 | 0.9596073 | 0.9752388
370 | 0.9525688 | 0.9591473
371 | 0.9614485 | 0.9676036
372 | 0.9623107 | 0.9635738
373 | 0.9595115 | 0.9618349
374 | 0.9513634 | 0.9375201
375 | 0.9516184 | 0.9505408
376 | 0.9512248 | 0.9624225
377 | 0.9506832 | 0.9471239
378 | 0.9522152 | 0.9503952
379 | 0.9593159 | 0.9621581
380 | 0.9595165 | 0.9472013
381 | 0.9596975 | 0.9710874
382 | 0.9597893 | 0.9515767
383 | 0.9600191 | 0.9506736
384 | 0.9604563 | 0.9369479
385 | 0.9608534 | 0.963176
386 | 0.9610472 | 0.9538979
387 | 0.9611044 | 0.9469801
388 | 0.961221 | 0.954785
389 | 0.9613596 | 0.9591193
390 | 0.961332 | 0.9551345
391 | 0.9614249 | 0.9662012
392 | 0.9615481 | 0.9532049
393 | 0.9617521 | 0.9627275
394 | 0.9615671 | 0.979223
395 | 0.9615669 | 0.9649478
396 | 0.9507357 | 0.9631037
397 | 0.9440438 | 0.9420892
398 | 0.9434276 | 0.9398957
399 | 0.9430109 | 0.9304826
400 | 0.9421537 | 0.9413209
401 | 0.9510094 | 0.9576028
402 | 0.9523196 | 0.9332625
403 | 0.9520354 | 0.9549232
404 | 0.9419895 | 0.9454991
405 | 0.9424189 | 0.9404073
406 | 0.9421764 | 0.9525644
407 | 0.9417539 | 0.9508454
408 | 0.9352375 | 0.9404063
409 | 0.9502638 | 0.9632404
410 | 0.9511355 | 0.9546693
411 | 0.9426599 | 0.9368271
412 | 0.9352391 | 0.9486647
413 | 0.9352527 | 0.9195688
414 | 0.9414 | 0.9415442
415 | 0.9411436 | 0.9347649
416 | 0.9425264 | 0.931051
417 | 0.9499061 | 0.9438006
418 | 0.9436293 | 0.9405516
419 | 0.9430153 | 0.9559065
420 | 0.9429527 | 0.9343677
421 | 0.9415795 | 0.9313933
422 | 0.9352388 | 0.9493634
423 | 0.9352199 | 0.9204762
424 | 0.9352132 | 0.9291268
425 | 0.9350964 | 0.9467663
426 | 0.9341148 | 0.9316799
427 | 0.9418448 | 0.9496744
428 | 0.9431328 | 0.9357689
429 | 0.9437195 | 0.9506374
430 | 0.9440145 | 0.9395556
431 | 0.9441556 | 0.9382027
432 | 0.944232 | 0.9403546
433 | 0.9497804 | 0.9583935
434 | 0.9352264 | 0.9433358
435 | 0.9351963 | 0.9228853
436 | 0.943363 | 0.9424083
437 | 0.9496797 | 0.9577193
438 | 0.9432352 | 0.9450186
439 | 0.9410614 | 0.9418783
440 | 0.9414722 | 0.9534064
441 | 0.9423057 | 0.9416238
442 | 0.9431169 | 0.944177
443 | 0.9433407 | 0.9392019
444 | 0.9504483 | 0.9458312
445 | 0.950727 | 0.9472747
446 | 0.9430715 | 0.9531142
447 | 0.941619 | 0.9408058
448 | 0.9420488 | 0.9484472
449 | 0.9420527 | 0.9447315
450 | 0.9416716 | 0.9416935
451 | 0.9434229 | 0.946023
452 | 0.9496204 | 0.9602264
453 | 0.9497491 | 0.9450851
454 | 0.9351574 | 0.9399523
455 | 0.9351776 | 0.9492536
456 | 0.9351381 | 0.9394519
457 | 0.9349366 | 0.9258954
458 | 0.9339282 | 0.9243084
459 | 0.9418972 | 0.9420058
460 | 0.9426257 | 0.9431702
461 | 0.9416155 | 0.9244792
462 | 0.9334773 | 0.9371246
463 | 0.9338803 | 0.9278896
464 | 0.933643 | 0.934709
465 | 0.9347762 | 0.9487709
466 | 0.9338208 | 0.95322
467 | 0.9416974 | 0.9225879
468 | 0.9420696 | 0.9514663
469 | 0.9421901 | 0.9416725
470 | 0.9423811 | 0.9536741
471 | 0.9424558 | 0.955418
472 | 0.9427097 | 0.9361935
473 | 0.94315 | 0.9441302
474 | 0.9434274 | 0.946626
475 | 0.9433939 | 0.914739
476 | 0.9433913 | 0.9349499
477 | 0.9433475 | 0.9509984
478 | 0.9432241 | 0.9497304
479 | 0.9430992 | 0.9311576
480 | 0.9432844 | 0.9490741
481 | 0.9432322 | 0.9495919
482 | 0.9430895 | 0.9316579
483 | 0.9429325 | 0.9531119
484 | 0.9414014 | 0.9474206
485 | 0.9352025 | 0.9433011
486 | 0.9418969 | 0.9393227
487 | 0.942975 | 0.9491091
488 | 0.9429709 | 0.9382859
489 | 0.9334558 | 0.9233701
490 | 0.932947 | 0.9346532
491 | 0.9337656 | 0.933625
492 | 0.9333785 | 0.9333381
493 | 0.9323784 | 0.9439747
494 | 0.9407291 | 0.9479206
495 | 0.9409404 | 0.9441069
496 | 0.9407305 | 0.9382346
497 | 0.9260335 | 0.935241
498 | 0.9260156 | 0.9216856
499 | 0.9319312 | 0.9121855
500 | 0.9254116 | 0.9336864
501 | 0.9334029 | 0.9273615
502 | 0.9340309 | 0.9355476
503 | 0.9335895 | 0.9273387
504 | 0.9243126 | 0.936149
505 | 0.9236256 | 0.9158499
506 | 0.9239922 | 0.916657
507 | 0.9232932 | 0.9015447
508 | 0.9317117 | 0.9525279
509 | 0.9321696 | 0.9177071
510 | 0.9319888 | 0.9529033
511 | 0.9167319 | 0.9207199
512 | 0.9168018 | 0.9214149
513 | 0.9168487 | 0.9033599
514 | 0.9168623 | 0.918371
515 | 0.9159853 | 0.920428
516 | 0.9245047 | 0.9091873
517 | 0.9252513 | 0.9073918
518 | 0.9253541 | 0.9110507
519 | 0.9254953 | 0.920853
520 | 0.9256839 | 0.9307775
521 | 0.9258707 | 0.9442731
522 | 0.926006 | 0.9339558
523 | 0.9259636 | 0.9312897
524 | 0.925984 | 0.9239789
525 | 0.9257249 | 0.9347736
526 | 0.925566 | 0.9317043
527 | 0.9254915 | 0.945004
528 | 0.9253618 | 0.9337288
529 | 0.9252473 | 0.9220472
530 | 0.9252605 | 0.9242837
531 | 0.925225 | 0.9211686
532 | 0.9237587 | 0.9001197
533 | 0.9168427 | 0.9093182
534 | 0.9245772 | 0.9204605
535 | 0.9257452 | 0.9437051
536 | 0.9258904 | 0.9031552
537 | 0.9153826 | 0.9103149
538 | 0.9148337 | 0.9130468
539 | 0.9146116 | 0.9222136
540 | 0.9144899 | 0.9287335
541 | 0.9141323 | 0.919674
542 | 0.916805 | 0.9007133
543 | 0.9231415 | 0.9323825
544 | 0.923278 | 0.9175591
545 | 0.9076008 | 0.8904264
546 | 0.9074425 | 0.917483
547 | 0.9070923 | 0.8925024
548 | 0.9063822 | 0.9306536
549 | 0.9146616 | 0.9157996
550 | 0.915508 | 0.9070004
551 | 0.9158733 | 0.9253457
552 | 0.9056113 | 0.8876076
553 | 0.9051955 | 0.9069564
554 | 0.9056113 | 0.9127252
555 | 0.8971273 | 0.8985058
556 | 0.8884431 | 0.8767959
557 | 0.8984722 | 0.8815125
558 | 0.9060609 | 0.9195544
559 | 0.9067014 | 0.9074634
560 | 0.8879254 | 0.8768016
561 | 0.8802099 | 0.8796182
562 | 0.8801823 | 0.8725803
563 | 0.8710204 | 0.8719504
564 | 0.8888497 | 0.8781017
565 | 0.8967533 | 0.8946617
566 | 0.8975205 | 0.9038388
567 | 0.8980894 | 0.9091569
568 | 0.8984786 | 0.9017439
569 | 0.8985139 | 0.8952587
570 | 0.905019 | 0.9289678
571 | 0.9051065 | 0.8981194
572 | 0.9051742 | 0.8904651
573 | 0.8985028 | 0.9070514
574 | 0.8984528 | 0.8911716
575 | 0.8982846 | 0.8909287
576 | 0.8980834 | 0.8925718
577 | 0.897925 | 0.8859164
578 | 0.8980021 | 0.8925142
579 | 0.8979644 | 0.9059091
580 | 0.8801802 | 0.8836778
581 | 0.879186 | 0.9000562
582 | 0.8886184 | 0.8769664
583 | 0.8961541 | 0.905266
584 | 0.8710387 | 0.8642616
585 | 0.8708367 | 0.8687954
586 | 0.8704523 | 0.8895878
587 | 0.8699251 | 0.8739407
588 | 0.8618734 | 0.8627638
589 | 0.8782402 | 0.8745358
590 | 0.8801224 | 0.8776718
591 | 0.8801736 | 0.8692251
592 | 0.8618415 | 0.8617328
593 | 0.8610747 | 0.8455391
594 | 0.8608593 | 0.8579409
595 | 0.8711355 | 0.8472955
596 | 0.8700474 | 0.8607243
597 | 0.8619432 | 0.8558925
598 | 0.8619254 | 0.8683846
599 | 0.8781103 | 0.8850831
600 | 0.8790101 | 0.8855672
601 | 0.8707364 | 0.8791988
602 | 0.8609765 | 0.8661258
603 | 0.8608837 | 0.849148
604 | 0.8526953 | 0.8477571
605 | 0.8527092 | 0.8450806
606 | 0.8520937 | 0.869976
607 | 0.8618492 | 0.8667175
608 | 0.8693157 | 0.8644218
609 | 0.8617488 | 0.858494
610 | 0.8516973 | 0.8479603
611 | 0.8515133 | 0.8522418
612 | 0.8435031 | 0.8483637
613 | 0.843339 | 0.8505291
614 | 0.8427389 | 0.8321646
615 | 0.8524974 | 0.8572204
616 | 0.8599639 | 0.852713
617 | 0.8526466 | 0.8742084
618 | 0.8425708 | 0.847212
619 | 0.8429806 | 0.8471665
620 | 0.843084 | 0.8491849
621 | 0.8429048 | 0.8409781
622 | 0.8343492 | 0.8183654
623 | 0.8514524 | 0.8488625
624 | 0.8522134 | 0.8450022
625 | 0.8526248 | 0.8493701
626 | 0.8423558 | 0.8429105
627 | 0.8343337 | 0.8297354
628 | 0.8343303 | 0.8266227
629 | 0.8343401 | 0.8453151
630 | 0.8343234 | 0.8358642
631 | 0.8431395 | 0.8582543
632 | 0.8434848 | 0.8345218
633 | 0.8434869 | 0.8559827
634 | 0.8509049 | 0.8440557
635 | 0.8508599 | 0.8472781
636 | 0.843475 | 0.8352451
637 | 0.8434814 | 0.8494626
638 | 0.8508576 | 0.8586184
639 | 0.8509694 | 0.8495234
640 | 0.8509341 | 0.8790712
641 | 0.8508512 | 0.8409179
642 | 0.850741 | 0.8558837
643 | 0.8434619 | 0.8433192
644 | 0.8434571 | 0.8440614
645 | 0.8435281 | 0.8265295
646 | 0.8423386 | 0.8405492
647 | 0.8343613 | 0.8387787
648 | 0.8435065 | 0.8464164
649 | 0.8435158 | 0.8476586
650 | 0.8343496 | 0.8181822
651 | 0.8251934 | 0.8354709
652 | 0.8251663 | 0.8242975
653 | 0.825184 | 0.8205002
654 | 0.8246266 | 0.8315792
655 | 0.8243248 | 0.8443948
656 | 0.833415 | 0.8381895
657 | 0.8338901 | 0.8386672
658 | 0.8160632 | 0.8191243
659 | 0.816063 | 0.8130268
660 | 0.8160245 | 0.8234619
661 | 0.8159798 | 0.8310396
662 | 0.8156195 | 0.8175762
663 | 0.816034 | 0.8158081
664 | 0.8247313 | 0.8350659
665 | 0.8250248 | 0.8257673
666 | 0.8154905 | 0.8199716
667 | 0.806872 | 0.8153914
668 | 0.8068675 | 0.7950476
669 | 0.8068466 | 0.8154075
670 | 0.8067755 | 0.808447
671 | 0.7977042 | 0.7940476
672 | 0.8155058 | 0.7944909
673 | 0.8160185 | 0.839266
674 | 0.8160229 | 0.8283269
675 | 0.797707 | 0.8060842
676 | 0.7977095 | 0.7967686
677 | 0.7977165 | 0.7777151
678 | 0.7977162 | 0.8204584
679 | 0.7977133 | 0.8054366
680 | 0.8065681 | 0.7994457
681 | 0.8068375 | 0.8125814
682 | 0.8068554 | 0.8108017
683 | 0.8068495 | 0.7946801
684 | 0.8145846 | 0.8154414
685 | 0.8146152 | 0.8069027
686 | 0.8147026 | 0.8130766
687 | 0.8147263 | 0.8004497
688 | 0.8147768 | 0.8053634
689 | 0.8147361 | 0.8215424
690 | 0.8147327 | 0.8323526
691 | 0.8147195 | 0.8222967
692 | 0.8148844 | 0.8112267
693 | 0.8068581 | 0.7899589
694 | 0.7976765 | 0.7914925
695 | 0.788522 | 0.7969577
696 | 0.8057414 | 0.809564
697 | 0.8060093 | 0.8022382
698 | 0.7976484 | 0.8015974
699 | 0.7882403 | 0.7995778
700 | 0.7881553 | 0.7781172
701 | 0.7793375 | 0.7902781
702 | 0.7793332 | 0.7722248
703 | 0.7793376 | 0.7959538
704 | 0.7884991 | 0.7762731
705 | 0.7884722 | 0.7909234
706 | 0.7884889 | 0.8033316
707 | 0.779336 | 0.7627295
708 | 0.7787559 | 0.7795956
709 | 0.7787111 | 0.7841219
710 | 0.7787072 | 0.7808409
711 | 0.7701607 | 0.7638438
712 | 0.7701641 | 0.7760453
713 | 0.7793069 | 0.7842827
714 | 0.7792857 | 0.773831
715 | 0.7793164 | 0.7697692
716 | 0.769771 | 0.7692713
717 | 0.7610106 | 0.7624471
718 | 0.7610018 | 0.7542517
719 | 0.7610047 | 0.7500579
720 | 0.7609879 | 0.7628217
721 | 0.7695848 | 0.7678306
722 | 0.7780371 | 0.796547
723 | 0.7782663 | 0.772948
724 | 0.7699701 | 0.7562073
725 | 0.7609732 | 0.7631857
726 | 0.760963 | 0.7519057
727 | 0.7691627 | 0.7752303
728 | 0.7609708 | 0.7608818
729 | 0.7609694 | 0.7642609
730 | 0.7701367 | 0.7579476
731 | 0.770138 | 0.7695354
732 | 0.7777511 | 0.7830603
733 | 0.7778198 | 0.792042
734 | 0.7778112 | 0.7941762
735 | 0.7776079 | 0.7938836
736 | 0.7777364 | 0.7766423
737 | 0.7777747 | 0.7665297
738 | 0.7777969 | 0.7727113
739 | 0.7776923 | 0.7653977
740 | 0.7777007 | 0.765843
741 | 0.7777646 | 0.7671298
742 | 0.787774 | 0.7864279
743 | 0.7786043 | 0.7771573
744 | 0.7701392 | 0.7652149
745 | 0.778692 | 0.789273
746 | 0.7783856 | 0.7891951
747 | 0.7780898 | 0.7646338
748 | 0.7609716 | 0.7624
749 | 0.7602768 | 0.7553875
750 | 0.7517985 | 0.7422349
751 | 0.7518261 | 0.7275251
752 | 0.7517965 | 0.7401464
753 | 0.7516481 | 0.7620627
754 | 0.760965 | 0.751896
755 | 0.7686289 | 0.764329
756 | 0.7686472 | 0.7578821
757 | 0.7518034 | 0.7549711
758 | 0.742696 | 0.7430663
759 | 0.742697 | 0.7575368
760 | 0.7426789 | 0.736314
761 | 0.7426926 | 0.7357009
762 | 0.7426793 | 0.7459222
763 | 0.7518303 | 0.7431152
764 | 0.7595308 | 0.7475988
765 | 0.7426915 | 0.7324997
766 | 0.7335078 | 0.7377061
767 | 0.7334926 | 0.7406171
768 | 0.788212 | 0.7833071
769 | 0.7792218 | 0.7842945
770 | 0.7426955 | 0.7470176
771 | 0.7243596 | 0.7327266
772 | 0.7426521 | 0.7485045
773 | 0.7426592 | 0.7395442
774 | 0.742644 | 0.7547925
775 | 0.7152036 | 0.7421706
776 | 0.7060244 | 0.7006023
777 | 0.6968325 | 0.6962301
778 | 0.6876599 | 0.6890644
779 | 0.6785222 | 0.6923844
780 | 0.6968154 | 0.6950496
781 | 0.6968076 | 0.6933936
782 | 0.6785088 | 0.6806174
783 | 0.6693526 | 0.6595558
784 | 0.6693454 | 0.6520672
785 | 0.660186 | 0.6659362
786 | 0.6601785 | 0.6575081
787 | 0.6510029 | 0.6331328
788 | 0.6601696 | 0.6564683
789 | 0.6784974 | 0.6939079
790 | 0.687305 | 0.6736663
791 | 0.6510014 | 0.6436262
792 | 0.6418272 | 0.6314786
793 | 0.6418239 | 0.6570151
794 | 0.6418267 | 0.6111443
795 | 0.6418332 | 0.6312897
796 | 0.6326755 | 0.6141216
797 | 0.6235121 | 0.6207083
798 | 0.6235 | 0.6262045
799 | 0.6234727 | 0.6130795
800 | 0.6234832 | 0.6265925
801 | 0.6143106 | 0.6141009
802 | 0.6143109 | 0.6102332
803 | 0.6234911 | 0.6306288
804 | 0.6234926 | 0.6268373
805 | 0.6326352 | 0.6164056
806 | 0.6326354 | 0.6179696
807 | 0.6234611 | 0.6200024
808 | 0.6234629 | 0.6167021
809 | 0.6234629 | 0.6278032
810 | 0.6326322 | 0.6302087
811 | 0.6326415 | 0.639547
812 | 0.6326882 | 0.6298767
813 | 0.6327034 | 0.6359128
814 | 0.6326973 | 0.6489176
815 | 0.6601598 | 0.6396617
816 | 0.6417979 | 0.6373026
817 | 0.6418052 | 0.6455234
818 | 0.6326225 | 0.6355263
819 | 0.6326385 | 0.6409227
820 | 0.6234628 | 0.6262634
821 | 0.6234825 | 0.6224973
822 | 0.6234629 | 0.6313378
823 | 0.6326404 | 0.6233675
824 | 0.6234603 | 0.5963379
825 | 0.6234619 | 0.6098771
826 | 0.6234423 | 0.6189334
827 | 0.6142763 | 0.6212192
828 | 0.614262 | 0.6146924
829 | 0.6142693 | 0.6119937
830 | 0.605103 | 0.5907799
831 | 0.6051346 | 0.5900048
832 | 0.6051344 | 0.5923488
833 | 0.6051458 | 0.609077
834 | 0.6234065 | 0.625424
835 | 0.6051363 | 0.6044099
836 | 0.6051263 | 0.6168336
837 | 0.5959741 | 0.6004707
838 | 0.5867963 | 0.5725576
839 | 0.5867978 | 0.5917082
840 | 0.5867993 | 0.5922453
841 | 0.5776265 | 0.5858399
842 | 0.5776266 | 0.5825105
843 | 0.5776237 | 0.5659678
844 | 0.5776298 | 0.5864612
845 | 0.5776253 | 0.5768824
846 | 0.577619 | 0.5689245
847 | 0.5684693 | 0.5719959
848 | 0.5684646 | 0.5702637
849 | 0.55928 | 0.5705121
850 | 0.5593056 | 0.5479516
851 | 0.5501328 | 0.5447959
852 | 0.5501239 | 0.5552464
853 | 0.5409696 | 0.5401839
854 | 0.5409454 | 0.548657
855 | 0.5501267 | 0.5407375
856 | 0.54098 | 0.5452623
857 | 0.5409639 | 0.5439231
858 | 0.5409695 | 0.5359171
859 | 0.5318074 | 0.5417806
860 | 0.5318134 | 0.5486605
861 | 0.5318539 | 0.5266247
862 | 0.5226859 | 0.5300045
863 | 0.5226936 | 0.5160317
864 | 0.5409646 | 0.5206928
865 | 0.5226166 | 0.5091945
866 | 0.5134473 | 0.4953434
867 | 0.5042729 | 0.4954819
868 | 0.5042807 | 0.5046753
869 | 0.5042853 | 0.5141104
870 | 0.4951016 | 0.5097932
871 | 0.4951004 | 0.4875641
872 | 0.4859338 | 0.4669711
873 | 0.4950899 | 0.5028642
874 | 0.4950916 | 0.4895552
875 | 0.4859387 | 0.4625889
876 | 0.4859402 | 0.4835842
877 | 0.4767618 | 0.4639277
878 | 0.4675989 | 0.4731578
879 | 0.4584569 | 0.4912961
880 | 0.4492783 | 0.4486416
881 | 0.4492525 | 0.4661102
882 | 0.4492844 | 0.4507822
883 | 0.4401028 | 0.4418532
884 | 0.4400967 | 0.4406661
885 | 0.4492747 | 0.4556634
886 | 0.449271 | 0.4425178
887 | 0.4492558 | 0.4691662
888 | 0.4492468 | 0.4565456
889 | 0.4400983 | 0.4332957
890 | 0.4309256 | 0.4408619
891 | 0.4309362 | 0.443358
892 | 0.4217499 | 0.4162944
893 | 0.4217727 | 0.4274701
894 | 0.4217755 | 0.4196599
895 | 0.4217666 | 0.4106388
896 | 0.4217666 | 0.4226553
897 | 0.4217908 | 0.430703
898 | 0.4217832 | 0.4200738
899 | 0.4217802 | 0.4343486
900 | 0.4217772 | 0.4281474
901 | 0.4217772 | 0.423032
902 | 0.4126137 | 0.4125103
903 | 0.4126137 | 0.4100646
904 | 0.4126132 | 0.4174753
905 | 0.4034554 | 0.3917939
906 | 0.4034711 | 0.4084987
907 | 0.4034471 | 0.392072
908 | 0.4035028 | 0.4003694
909 | 0.3943266 | 0.4053023
910 | 0.3943197 | 0.399697
911 | 0.3943273 | 0.4044916
912 | 0.4401239 | 0.426781
913 | 0.4217604 | 0.4364054
914 | 0.412597 | 0.4378222
915 | 0.4034245 | 0.4032108
916 | 0.3942384 | 0.3942501
917 | 0.394276 | 0.3734697
918 | 0.385096 | 0.3787673
919 | 0.3850989 | 0.4018486
920 | 0.3850989 | 0.3725987
921 | 0.3759279 | 0.3660732
922 | 0.3759201 | 0.3691812
923 | 0.3759309 | 0.3775769
924 | 0.3759143 | 0.3914402
925 | 0.3759325 | 0.3816811
926 | 0.3759324 | 0.3649566
927 | 0.3667583 | 0.3773084
928 | 0.37594 | 0.3729619
929 | 0.3759189 | 0.3701445
930 | 0.3575751 | 0.3656814
931 | 0.3575902 | 0.3576172
932 | 0.3484207 | 0.3522148
933 | 0.3575782 | 0.3499928
934 | 0.3575933 | 0.3449768
935 | 0.3575765 | 0.3606474
936 | 0.3575873 | 0.3531417
937 | 0.3575828 | 0.358294
938 | 0.3575857 | 0.3574149
939 | 0.3667507 | 0.3599741
940 | 0.3667431 | 0.3726361
941 | 0.3575692 | 0.3507781
942 | 0.3484148 | 0.3312517
943 | 0.3484117 | 0.3491293
944 | 0.3484102 | 0.3466478
945 | 0.3392353 | 0.3367715
946 | 0.3392422 | 0.335155
947 | 0.3300982 | 0.3526118
948 | 0.3208967 | 0.3208746
949 | 0.3209105 | 0.338098
950 | 0.320915 | 0.319138
951 | 0.3209045 | 0.3147908
952 | 0.3209103 | 0.3055717
953 | 0.3209059 | 0.3273719
954 | 0.3117379 | 0.3176114
955 | 0.2108953 | 0.218831
956 | 0.3117455 | 0.311807
957 | 0.3117663 | 0.3007988
958 | 0.302596 | 0.3077827
959 | 0.2659218 | 0.2523283
960 | 0.2383935 | 0.2297398
961 | 0.2384071 | 0.2334992
962 | 0.2292331 | 0.2282197
963 | 0.2292392 | 0.2208724
964 | 0.2200527 | 0.2160524
965 | 0.2200571 | 0.2207533
966 | 0.2108961 | 0.2238472
967 | 0.2108985 | 0.2226555
968 | 0.2017348 | 0.2153092
969 | 0.2017183 | 0.2209927
970 | 0.2017213 | 0.2036607
971 | 0.2017085 | 0.203405