## Sheet1
Cycle | original_capacity | corrupted_capacity
0 | 1.126964 | 1.13009
1 | 1.126642 | 1.121073
2 | 1.126019 | 1.125417
3 | 1.124355 | 1.124067
4 | 1.123409 | 1.127997
5 | 1.11518 | 1.111917
6 | 1.100053 | 1.101363
7 | 1.098242 | 1.10493
8 | 1.096642 | 1.089835
9 | 1.089753 | 1.099597
10 | 1.097955 | 1.109831
11 | 1.099157 | 1.086927
12 | 1.103144 | 1.102933
13 | 1.102866 | 1.090317
14 | 1.098801 | 1.080186
15 | 1.098606 | 1.098702
16 | 1.098173 | 1.108359
17 | 1.097867 | 1.113646
18 | 1.097371 | 1.109562
19 | 1.096916 | 1.105116
20 | 1.096518 | 1.098308
21 | 1.096165 | 1.091911
22 | 1.095846 | 1.110022
23 | 1.095522 | 1.094843
24 | 1.0951 | 1.108206
25 | 1.094755 | 1.094862
26 | 1.078665 | 1.067185
27 | 1.071432 | 1.065054
28 | 1.06983 | 1.079785
29 | 1.068625 | 1.060051
30 | 1.067316 | 1.065863
31 | 1.077832 | 1.078625
32 | 1.079 | 1.070996
33 | 1.067662 | 1.062352
34 | 1.060051 | 1.062933
35 | 1.059969 | 1.064617
36 | 1.059222 | 1.063328
37 | 1.058934 | 1.04832
38 | 1.06897 | 1.06705
39 | 1.07011 | 1.075588
40 | 1.058865 | 1.066792
41 | 1.052498 | 1.064422
42 | 1.052322 | 1.06616
43 | 1.052371 | 1.038387
44 | 1.050602 | 1.029601
45 | 1.060943 | 1.042969
46 | 1.066183 | 1.068793
47 | 1.052289 | 1.04199
48 | 1.050499 | 1.056506
49 | 1.049906 | 1.04492
50 | 1.049782 | 1.045042
51 | 1.04976 | 1.052354
52 | 1.090294 | 1.096254
53 | 1.090891 | 1.085508
54 | 1.09629 | 1.094379
55 | 1.096885 | 1.1007
56 | 1.087829 | 1.101067
57 | 1.080736 | 1.080837
58 | 1.08051 | 1.069126
59 | 1.078512 | 1.073629
60 | 1.078538 | 1.078291
61 | 1.078105 | 1.054067
62 | 1.07098 | 1.063918
63 | 1.063345 | 1.067564
64 | 1.06294 | 1.057158
65 | 1.060987 | 1.059774
66 | 1.052339 | 1.031578
67 | 1.060415 | 1.044853
68 | 1.059329 | 1.047611
69 | 1.051424 | 1.037598
70 | 1.051311 | 1.05248
71 | 1.051067 | 1.065952
72 | 1.044697 | 1.045051
73 | 1.052103 | 1.074873
74 | 1.052129 | 1.046642
75 | 1.051529 | 1.04069
76 | 1.05106 | 1.058646
77 | 1.050591 | 1.057096
78 | 1.05067 | 1.048836
79 | 1.050221 | 1.042028
80 | 1.044933 | 1.048614
81 | 1.044681 | 1.033378
82 | 1.044242 | 1.046103
83 | 1.043684 | 1.049056
84 | 1.043221 | 1.047181
85 | 0.8866047 | 0.8824531
86 | 1.04293 | 1.0529
87 | 1.042103 | 1.044718
88 | 1.041627 | 1.023428
89 | 1.041282 | 1.029698
90 | 1.025924 | 1.031516
91 | 1.025212 | 1.030805
92 | 1.024599 | 1.031493
93 | 1.041033 | 1.041492
94 | 1.03491 | 1.033332
95 | 1.035499 | 1.04581
96 | 1.044539 | 1.039042
97 | 1.044915 | 1.053955
98 | 1.040903 | 1.036675
99 | 1.034929 | 1.040548
100 | 1.034354 | 1.027501
101 | 1.033638 | 1.029775
102 | 1.03249 | 1.027708
103 | 1.04155 | 1.036303
104 | 1.041933 | 1.048366
105 | 1.032945 | 1.033662
106 | 1.026629 | 1.022006
107 | 1.025174 | 1.024004
108 | 1.025267 | 1.031973
109 | 1.023365 | 1.042236
110 | 1.033742 | 1.042476
111 | 1.034171 | 1.041544
112 | 1.024894 | 1.009154
113 | 1.023218 | 1.014307
114 | 1.023027 | 1.015214
115 | 1.017459 | 1.007844
116 | 1.008174 | 1.018892
117 | 0.8767512 | 0.8852659
118 | 1.02504 | 1.034553
119 | 1.026608 | 1.045419
120 | 1.032694 | 1.031514
121 | 1.033281 | 1.031436
122 | 1.033979 | 1.042738
123 | 1.034413 | 1.040454
124 | 1.03489 | 1.034103
125 | 1.035048 | 1.042927
126 | 1.035316 | 1.042587
127 | 1.035659 | 1.049532
128 | 1.035752 | 1.027238
129 | 1.035785 | 1.025123
130 | 1.035767 | 1.033695
131 | 1.035775 | 1.049151
132 | 1.035797 | 1.044269
133 | 1.035797 | 1.045433
134 | 1.017471 | 1.017548
135 | 1.017472 | 1.005138
136 | 1.016845 | 1.02999
137 | 1.006941 | 1.01118
138 | 1.022851 | 1.015547
139 | 1.026617 | 1.026226
140 | 1.031374 | 1.024788
141 | 1.014522 | 1.035293
142 | 1.016121 | 1.0184
143 | 1.007912 | 1.00182
144 | 1.013844 | 1.00096
145 | 1.021674 | 1.017118
146 | 1.021992 | 1.011331
147 | 1.005705 | 1.02382
148 | 1.005011 | 0.9944881
149 | 1.006007 | 1.008107
150 | 1.004297 | 1.007489
151 | 0.9985256 | 1.01015
152 | 1.013824 | 1.01419
153 | 1.014602 | 1.000579
154 | 1.00443 | 0.9957319
155 | 0.9981709 | 1.015396
156 | 1.004055 | 0.9847791
157 | 0.9986122 | 0.9994147
158 | 0.9956723 | 1.002985
159 | 1.006024 | 1.009971
160 | 1.012362 | 1.007957
161 | 1.00651 | 1.009869
162 | 0.9954382 | 0.9892372
163 | 0.99552 | 0.9898278
164 | 0.9955827 | 0.9948147
165 | 0.9953719 | 0.9868727
166 | 0.9970806 | 1.003526
167 | 1.005632 | 1.018417
168 | 1.006453 | 1.001538
169 | 1.010982 | 1.02565
170 | 1.011333 | 1.009617
171 | 1.011621 | 1.011091
172 | 1.01226 | 1.01812
173 | 1.01251 | 1.01417
174 | 1.012529 | 1.005221
175 | 1.012571 | 1.031304
176 | 1.012572 | 1.025882
177 | 1.012621 | 1.004171
178 | 1.012733 | 1.006392
179 | 1.01306 | 1.035236
180 | 1.013288 | 1.009519
181 | 1.014081 | 1.005439
182 | 1.014285 | 1.025561
183 | 0.9977193 | 1.011092
184 | 0.9967641 | 1.003352
185 | 0.9965401 | 0.9902222
186 | 0.9963916 | 0.9944795
187 | 0.9949491 | 1.00333
188 | 1.005074 | 1.013906
189 | 1.006047 | 0.9993643
190 | 0.9968212 | 1.002675
191 | 0.9898772 | 1.009027
192 | 0.9974297 | 1.01718
193 | 1.011737 | 1.014857
194 | 1.012823 | 1.029287
195 | 1.004217 | 1.000097
196 | 0.9967259 | 0.9903728
197 | 0.997567 | 1.027434
198 | 0.9980147 | 0.998228
199 | 0.9969127 | 0.9992597
200 | 1.004644 | 1.007584
201 | 1.007065 | 1.004316
202 | 1.012338 | 1.015716
203 | 0.9965962 | 0.9947676
204 | 0.9967527 | 1.010113
205 | 0.9963782 | 1.002837
206 | 0.9960697 | 0.9857635
207 | 1.006226 | 1.005193
208 | 1.012058 | 0.9947234
209 | 1.004039 | 1.000654
210 | 0.9962836 | 1.00936
211 | 0.9982746 | 0.9919995
212 | 1.006284 | 1.009432
213 | 1.012538 | 1.013202
214 | 1.012647 | 1.020264
215 | 1.012827 | 1.019245
216 | 1.013101 | 1.022274
217 | 1.013282 | 1.010456
218 | 1.013548 | 1.012354
219 | 1.014219 | 1.016047
220 | 1.014057 | 1.02051
221 | 1.014073 | 0.9900692
222 | 1.014121 | 1.012559
223 | 1.014259 | 1.019687
224 | 1.014372 | 0.9993265
225 | 1.014521 | 1.003817
226 | 1.014525 | 1.013422
227 | 1.01454 | 1.009292
228 | 1.014588 | 1.010909
229 | 1.014553 | 0.9970519
230 | 0.9989362 | 0.9932165
231 | 1.004053 | 1.013384
232 | 0.9986489 | 1.00195
233 | 0.9966367 | 0.9664823
234 | 0.9955703 | 0.9930768
235 | 1.005564 | 0.9980276
236 | 1.006736 | 1.012195
237 | 0.9986318 | 0.9963032
238 | 0.9955698 | 0.9881175
239 | 0.9974756 | 1.001534
240 | 0.9974234 | 0.9883364
241 | 0.9898276 | 1.000765
242 | 1.004675 | 0.9912971
243 | 1.005534 | 1.007865
244 | 0.9974817 | 0.9917414
245 | 0.989495 | 0.9818056
246 | 0.9953078 | 0.9883065
247 | 0.9888456 | 1.000645
248 | 0.9893742 | 0.9932618
249 | 0.995928 | 0.9863073
250 | 0.9982088 | 0.9966211
251 | 1.003601 | 1.009456
252 | 0.9883048 | 0.9949991
253 | 0.9880547 | 0.9891934
254 | 0.9890634 | 0.993077
255 | 0.9877303 | 0.9901048
256 | 0.9878218 | 0.98146
257 | 0.9974943 | 1.00252
258 | 1.003053 | 1.021782
259 | 0.9887483 | 0.9746515
260 | 0.9873353 | 0.9879999
261 | 0.9871755 | 1.004698
262 | 0.9873452 | 0.9900954
263 | 0.9965152 | 1.004248
264 | 0.9885219 | 0.9928837
265 | 0.9981173 | 1.007217
266 | 0.9983702 | 0.990328
267 | 0.9876671 | 0.9995895
268 | 0.9875379 | 0.979003
269 | 0.9866543 | 0.9919807
270 | 0.9873639 | 0.9854409
271 | 0.9868708 | 0.9773312
272 | 0.9867501 | 1.002
273 | 0.9958429 | 0.9865014
274 | 0.9970343 | 0.9904341
275 | 0.9898658 | 0.9835861
276 | 0.9806894 | 0.9765345
277 | 0.9867744 | 0.9812212
278 | 0.980477 | 0.9725764
279 | 0.9805216 | 0.9714984
280 | 0.9866775 | 0.9902934
281 | 0.9888138 | 0.992109
282 | 0.989443 | 0.9938847
283 | 0.9792011 | 0.9744091
284 | 0.9786261 | 0.9799405
285 | 0.9785718 | 0.9861628
286 | 0.9780815 | 0.9720908
287 | 0.9716787 | 0.9558733
288 | 0.9863229 | 0.9814994
289 | 0.9869724 | 0.9750745
290 | 0.9872708 | 0.9910262
291 | 0.9875205 | 0.9914095
292 | 0.9878472 | 0.9933989
293 | 0.9883366 | 1.006114
294 | 0.9888312 | 0.9847929
295 | 0.9888268 | 0.9955721
296 | 0.9890046 | 0.9811805
297 | 0.9888954 | 0.9988116
298 | 0.9886581 | 0.9748274
299 | 0.9890464 | 0.9874797
300 | 0.9890655 | 0.9854963
301 | 0.9891434 | 0.9922529
302 | 0.9941818 | 0.9949182
303 | 0.9944385 | 1.006343
304 | 0.9944952 | 1.006243
305 | 0.9790469 | 0.9843156
306 | 0.9778208 | 0.9784862
307 | 0.9789485 | 0.9656984
308 | 0.9858891 | 0.9923681
309 | 0.9861279 | 0.9951103
310 | 0.9694991 | 0.9684828
311 | 0.9696883 | 0.960121
312 | 0.9693332 | 0.952068
313 | 0.9692315 | 0.9612445
314 | 0.9622809 | 0.9596897
315 | 0.9778396 | 0.9857856
316 | 0.9798576 | 0.9783564
317 | 0.9788656 | 0.9626386
318 | 0.9866519 | 0.9843798
319 | 0.9877945 | 0.9913361
320 | 0.9880706 | 0.9879977
321 | 0.9717299 | 0.9608949
322 | 0.9716904 | 0.9728476
323 | 0.9715097 | 0.9788955
324 | 0.9709305 | 0.9713102
325 | 0.9695423 | 0.9758332
326 | 0.9789687 | 0.9729949
327 | 0.9794416 | 0.9690132
328 | 0.9796804 | 0.9819346
329 | 0.9797674 | 0.9826553
330 | 0.9802498 | 0.9734913
331 | 0.9858301 | 0.9828709
332 | 0.9860014 | 0.9695687
333 | 0.9804301 | 0.981843
334 | 0.9803126 | 0.9701691
335 | 0.9801527 | 0.9630685
336 | 0.9799486 | 0.9864227
337 | 0.9798633 | 0.9888538
338 | 0.9798295 | 0.9721947
339 | 0.9799224 | 1.00138
340 | 0.9799023 | 0.9924704
341 | 0.9798579 | 0.9831681
342 | 0.9797063 | 1.005665
343 | 0.9695429 | 0.9629624
344 | 0.9617668 | 0.9507513
345 | 0.9617167 | 0.9838244
346 | 0.9608103 | 0.9564341
347 | 0.9599386 | 0.9441846
348 | 0.9689047 | 0.9702182
349 | 0.9703133 | 0.9515346
350 | 0.9708965 | 0.978088
351 | 0.9599711 | 0.9622297
352 | 0.953344 | 0.9521968
353 | 0.9533356 | 0.9593264
354 | 0.9533533 | 0.9472055
355 | 0.9530309 | 0.9418451
356 | 0.9680238 | 0.9610773
357 | 0.9685604 | 0.9863294
358 | 0.959731 | 0.9553978
359 | 0.9520702 | 0.9522082
360 | 0.9527383 | 0.9560094
361 | 0.9511025 | 0.9559206
362 | 0.9515001 | 0.9575951
363 | 0.9593549 | 0.9588853
364 | 0.960975 | 0.9594945
365 | 0.9617178 | 0.9599138
366 | 0.9598944 | 0.9617406
367 | 0.9534014 | 0.9509441
368 | 0.9613203 | 0.9713978
369 | 0.968035 | 0.963908
370 | 0.9607245 | 0.9624398
371 | 0.9511914 | 0.9650691
372 | 0.9513907 | 0.9349995
373 | 0.9511311 | 0.9497092
374 | 0.9507271 | 0.9454314
375 | 0.9511393 | 0.9560781
376 | 0.9596494 | 0.9602357
377 | 0.9598674 | 0.9524154
378 | 0.9601202 | 0.9548512
379 | 0.9603045 | 0.9604077
380 | 0.9612145 | 0.9548033
381 | 0.9616091 | 0.9556723
382 | 0.9617432 | 0.9429295
383 | 0.9619002 | 0.9573993
384 | 0.9619966 | 0.9646116
385 | 0.9620799 | 0.9614404
386 | 0.9621704 | 0.9507065
387 | 0.9622695 | 0.9744408
388 | 0.9596565 | 0.9512699
389 | 0.9504264 | 0.9573877
390 | 0.9437762 | 0.9498317
391 | 0.9434121 | 0.950882
392 | 0.9431528 | 0.9257492
393 | 0.9439798 | 0.93153
394 | 0.9523779 | 0.9589725
395 | 0.9588059 | 0.9510416
396 | 0.9435431 | 0.928848
397 | 0.942255 | 0.9519145
398 | 0.9432699 | 0.9524601
399 | 0.9426625 | 0.9224542
400 | 0.9419271 | 0.9229305
401 | 0.9503788 | 0.9560048
402 | 0.9516509 | 0.9436372
403 | 0.9523467 | 0.954203
404 | 0.9423649 | 0.9479204
405 | 0.9423652 | 0.934033
406 | 0.9422278 | 0.9405894
407 | 0.9420938 | 0.9416811
408 | 0.9416885 | 0.930073
409 | 0.9508406 | 0.9599403
410 | 0.9441163 | 0.953819
411 | 0.9504961 | 0.9743798
412 | 0.9440994 | 0.9444056
413 | 0.9426188 | 0.9387971
414 | 0.9420494 | 0.9192096
415 | 0.9420317 | 0.9394386
416 | 0.9419999 | 0.9506297
417 | 0.9416881 | 0.943582
418 | 0.9349651 | 0.9279326
419 | 0.9439303 | 0.9438559
420 | 0.950408 | 0.9389744
421 | 0.9508315 | 0.9574498
422 | 0.9511606 | 0.9493505
423 | 0.9513156 | 0.9592602
424 | 0.9514947 | 0.9557887
425 | 0.9516451 | 0.9475262
426 | 0.9435825 | 0.9372873
427 | 0.9504661 | 0.9745524
428 | 0.9512777 | 0.9470789
429 | 0.9516841 | 0.9612784
430 | 0.9438719 | 0.9352183
431 | 0.9499214 | 0.9678218
432 | 0.9499601 | 0.9445781
433 | 0.9507052 | 0.9560183
434 | 0.950335 | 0.9328534
435 | 0.9526821 | 0.934454
436 | 0.9585844 | 0.9498626
437 | 0.9513136 | 0.9412323
438 | 0.9441268 | 0.9341737
439 | 0.949937 | 0.9535716
440 | 0.9500564 | 0.9492587
441 | 0.9441166 | 0.9365408
442 | 0.9516962 | 0.9442248
443 | 0.9522511 | 0.9434727
444 | 0.9441192 | 0.9377189
445 | 0.9426631 | 0.9416797
446 | 0.9430965 | 0.9383616
447 | 0.9428483 | 0.9486219
448 | 0.941821 | 0.9518902
449 | 0.9503629 | 0.9526339
450 | 0.9506438 | 0.9446276
451 | 0.9423477 | 0.9419497
452 | 0.9415961 | 0.9459562
453 | 0.9421182 | 0.9406992
454 | 0.9419762 | 0.9412832
455 | 0.9425343 | 0.9325617
456 | 0.9496359 | 0.95576
457 | 0.9502106 | 0.9485952
458 | 0.9504843 | 0.9345255
459 | 0.9506367 | 0.9556514
460 | 0.950737 | 0.9663453
461 | 0.9509284 | 0.9607038
462 | 0.9514326 | 0.9516231
463 | 0.9516837 | 0.9673347
464 | 0.9517494 | 0.9587525
465 | 0.9518222 | 0.9574959
466 | 0.951825 | 0.9482169
467 | 0.951802 | 0.9525312
468 | 0.9516727 | 0.9360601
469 | 0.9516701 | 0.9532259
470 | 0.9516869 | 0.9473222
471 | 0.9516963 | 0.9606211
472 | 0.9512165 | 0.9484183
473 | 0.9505626 | 0.9577399
474 | 0.9520985 | 0.959057
475 | 0.9529275 | 0.9701042
476 | 0.9530652 | 0.9558533
477 | 0.9437296 | 0.9403635
478 | 0.9438621 | 0.9396558
479 | 0.9440677 | 0.9528702
480 | 0.9437484 | 0.9331285
481 | 0.9424387 | 0.9494736
482 | 0.9504252 | 0.9551852
483 | 0.9507388 | 0.9507331
484 | 0.9498842 | 0.9399909
485 | 0.9416323 | 0.9420289
486 | 0.9421647 | 0.938788
487 | 0.9420386 | 0.9530384
488 | 0.942192 | 0.9497141
489 | 0.9414894 | 0.9423716
490 | 0.9440645 | 0.9598281
491 | 0.949898 | 0.9549689
492 | 0.9418005 | 0.9579983
493 | 0.9350501 | 0.9295421
494 | 0.9409979 | 0.9354282
495 | 0.9349631 | 0.9321245
496 | 0.9349231 | 0.9470615
497 | 0.9412816 | 0.9266733
498 | 0.9427084 | 0.919602
499 | 0.9430825 | 0.9323242
500 | 0.9341723 | 0.9518032
501 | 0.9334096 | 0.9321828
502 | 0.9335885 | 0.9285837
503 | 0.93377 | 0.9479921
504 | 0.9330217 | 0.9166844
505 | 0.9409086 | 0.9397302
506 | 0.9413844 | 0.9396202
507 | 0.941625 | 0.9367588
508 | 0.9417822 | 0.9326109
509 | 0.9418768 | 0.9434829
510 | 0.9419988 | 0.9374151
511 | 0.9422846 | 0.9420419
512 | 0.9422841 | 0.949336
513 | 0.9422037 | 0.9492847
514 | 0.9421551 | 0.9295598
515 | 0.9420724 | 0.9432228
516 | 0.9419273 | 0.9483418
517 | 0.9418539 | 0.9419261
518 | 0.9418211 | 0.936725
519 | 0.9418086 | 0.9279029
520 | 0.9417337 | 0.9311354
521 | 0.9417954 | 0.9607192
522 | 0.9417192 | 0.9251052
523 | 0.9410879 | 0.9402024
524 | 0.9421648 | 0.9437075
525 | 0.9427615 | 0.9413848
526 | 0.9428095 | 0.9377547
527 | 0.9336897 | 0.9389519
528 | 0.9329317 | 0.9338605
529 | 0.9322823 | 0.9304221
530 | 0.9322135 | 0.9305137
531 | 0.9343822 | 0.9469313
532 | 0.9407484 | 0.9509447
533 | 0.934071 | 0.9329525
534 | 0.9247525 | 0.9179031
535 | 0.9238703 | 0.9101636
536 | 0.9328123 | 0.9529771
537 | 0.9332933 | 0.9392378
538 | 0.9252657 | 0.9223922
539 | 0.916619 | 0.9063715
540 | 0.9234639 | 0.9197305
541 | 0.923256 | 0.9142137
542 | 0.9074418 | 0.9176826
543 | 0.9141411 | 0.9254641
544 | 0.9236119 | 0.9200905
545 | 0.9243193 | 0.9183686
546 | 0.9074659 | 0.9154612
547 | 0.9055173 | 0.9101667
548 | 0.9058228 | 0.9153085
549 | 0.8982844 | 0.9026458
550 | 0.8977183 | 0.8900239
551 | 0.9061823 | 0.8965712
552 | 0.9148477 | 0.9180974
553 | 0.9158822 | 0.9054002
554 | 0.9165324 | 0.8983625
555 | 0.922695 | 0.9303139
556 | 0.9232309 | 0.9348297
557 | 0.9233314 | 0.9281286
558 | 0.9234453 | 0.9236859
559 | 0.923131 | 0.9069598
560 | 0.9229908 | 0.9076849
561 | 0.9229183 | 0.9348397
562 | 0.9228578 | 0.9070635
563 | 0.9227455 | 0.9080594
564 | 0.9228307 | 0.913307
565 | 0.9228578 | 0.9215705
566 | 0.9069168 | 0.9380683
567 | 0.9055495 | 0.9212802
568 | 0.9144774 | 0.9225364
569 | 0.9157356 | 0.917485
570 | 0.9164566 | 0.9137259
571 | 0.8981609 | 0.9059499
572 | 0.8966692 | 0.9098447
573 | 0.8891379 | 0.9054902
574 | 0.8889122 | 0.8747444
575 | 0.8978937 | 0.8902431
576 | 0.9058366 | 0.9114443
577 | 0.9064752 | 0.9161546
578 | 0.889055 | 0.8908447
579 | 0.887554 | 0.9041185
580 | 0.8872924 | 0.8948426
581 | 0.889227 | 0.897089
582 | 0.8877544 | 0.8888102
583 | 0.8873999 | 0.8713952
584 | 0.880002 | 0.8804466
585 | 0.8970428 | 0.8939819
586 | 0.8983303 | 0.8937277
587 | 0.8891664 | 0.8946512
588 | 0.8799858 | 0.8893647
589 | 0.8870221 | 0.8924558
590 | 0.8799763 | 0.8819289
591 | 0.8796599 | 0.8759871
592 | 0.8792672 | 0.8838493
593 | 0.889131 | 0.8833385
594 | 0.8958204 | 0.8875052
595 | 0.8799587 | 0.8806258
596 | 0.8786412 | 0.8932067
597 | 0.8784791 | 0.8561281
598 | 0.8707835 | 0.8647294
599 | 0.8707717 | 0.8690767
600 | 0.8707817 | 0.875946
601 | 0.8867595 | 0.8800716
602 | 0.8873661 | 0.8669905
603 | 0.8708 | 0.8782057
604 | 0.8700889 | 0.8784674
605 | 0.8707903 | 0.8505902
606 | 0.8704966 | 0.8668691
607 | 0.8704068 | 0.8655004
608 | 0.8706158 | 0.871376
609 | 0.8798599 | 0.8742098
610 | 0.8799517 | 0.8881828
611 | 0.8707825 | 0.8810587
612 | 0.8696911 | 0.8705862
613 | 0.8698949 | 0.8777463
614 | 0.8697054 | 0.8634921
615 | 0.8694788 | 0.8786429
616 | 0.8698566 | 0.8626821
617 | 0.8785145 | 0.8709939
618 | 0.8789678 | 0.8758408
619 | 0.8792554 | 0.8679871
620 | 0.8793265 | 0.8929959
621 | 0.8793266 | 0.8661806
622 | 0.8794028 | 0.8751091
623 | 0.8793666 | 0.8565184
624 | 0.8799601 | 0.9014344
625 | 0.8799703 | 0.8868985
626 | 0.8799626 | 0.8867034
627 | 0.8799413 | 0.8915773
628 | 0.8799276 | 0.8867339
629 | 0.8800596 | 0.8691643
630 | 0.878346 | 0.8787907
631 | 0.8707157 | 0.8724881
632 | 0.8778999 | 0.8681508
633 | 0.8797948 | 0.8658848
634 | 0.8798807 | 0.8810279
635 | 0.869691 | 0.8574684
636 | 0.8616409 | 0.8581905
637 | 0.8616443 | 0.8683097
638 | 0.8615941 | 0.8646475
639 | 0.8608826 | 0.8649764
640 | 0.8616384 | 0.8541325
641 | 0.8702607 | 0.8796516
642 | 0.8705665 | 0.8803616
643 | 0.8607607 | 0.8590068
644 | 0.8525369 | 0.8473074
645 | 0.8601821 | 0.8564755
646 | 0.8525069 | 0.8649734
647 | 0.8525138 | 0.845327
648 | 0.8525051 | 0.8601734
649 | 0.8616896 | 0.848873
650 | 0.8607168 | 0.8440185
651 | 0.8515372 | 0.8463628
652 | 0.8513262 | 0.8542132
653 | 0.8515087 | 0.8577383
654 | 0.8433634 | 0.8550003
655 | 0.8432329 | 0.8435989
656 | 0.8525254 | 0.8414913
657 | 0.8525304 | 0.8697528
658 | 0.860056 | 0.8544977
659 | 0.8423039 | 0.8254097
660 | 0.8428631 | 0.8267105
661 | 0.8429117 | 0.8491535
662 | 0.8424008 | 0.8373824
663 | 0.8433624 | 0.8452765
664 | 0.8515199 | 0.856093
665 | 0.8518746 | 0.8443458
666 | 0.8521365 | 0.8328455
667 | 0.852239 | 0.8485897
668 | 0.8522995 | 0.8472577
669 | 0.8523942 | 0.839548
670 | 0.8523485 | 0.8481486
671 | 0.8524269 | 0.8522462
672 | 0.8524771 | 0.8500567
673 | 0.8524744 | 0.8610654
674 | 0.8524859 | 0.8673811
675 | 0.8525584 | 0.8315578
676 | 0.8526458 | 0.8622699
677 | 0.8526455 | 0.842904
678 | 0.8432961 | 0.8380193
679 | 0.8341454 | 0.8376717
680 | 0.8432733 | 0.8395843
681 | 0.8507453 | 0.8445294
682 | 0.84263 | 0.8392287
683 | 0.8334598 | 0.8278896
684 | 0.8335925 | 0.8088181
685 | 0.8333684 | 0.8287612
686 | 0.8332049 | 0.8389109
687 | 0.8249665 | 0.8284475
688 | 0.8421013 | 0.8537362
689 | 0.8423935 | 0.8380716
690 | 0.8424999 | 0.8523708
691 | 0.8249395 | 0.8209445
692 | 0.8249441 | 0.8231385
693 | 0.8249547 | 0.8245842
694 | 0.8249579 | 0.8183981
695 | 0.8249261 | 0.8224062
696 | 0.8336182 | 0.8268834
697 | 0.8340552 | 0.8173295
698 | 0.8341063 | 0.8239847
699 | 0.8157711 | 0.8159932
700 | 0.815784 | 0.8202209
701 | 0.8157887 | 0.8135584
702 | 0.8158043 | 0.8222431
703 | 0.8157912 | 0.8111605
704 | 0.8245723 | 0.8218157
705 | 0.8249563 | 0.8308578
706 | 0.8332294 | 0.8294933
707 | 0.8247145 | 0.8292889
708 | 0.8158117 | 0.8136728
709 | 0.815782 | 0.7978812
710 | 0.8157775 | 0.8200034
711 | 0.8157499 | 0.8208854
712 | 0.8157621 | 0.819907
713 | 0.8249354 | 0.8183852
714 | 0.8331709 | 0.8347492
715 | 0.8332707 | 0.8302088
716 | 0.8332825 | 0.8334755
717 | 0.8332716 | 0.8321299
718 | 0.8332866 | 0.8502405
719 | 0.8333029 | 0.835655
720 | 0.8332887 | 0.8208741
721 | 0.8332853 | 0.8329273
722 | 0.833057 | 0.835232
723 | 0.8329841 | 0.8223121
724 | 0.8330024 | 0.832373
725 | 0.834146 | 0.8347453
726 | 0.8338776 | 0.8289828
727 | 0.8249633 | 0.8395607
728 | 0.834129 | 0.8377758
729 | 0.8416755 | 0.8512592
730 | 0.8335558 | 0.8256859
731 | 0.8248605 | 0.8233891
732 | 0.8242851 | 0.8094311
733 | 0.8243285 | 0.8074868
734 | 0.8157842 | 0.8107169
735 | 0.8157746 | 0.8416777
736 | 0.8249512 | 0.8085485
737 | 0.8326733 | 0.8459817
738 | 0.8326826 | 0.8339372
739 | 0.8157811 | 0.8160426
740 | 0.8067026 | 0.8037022
741 | 0.8066961 | 0.7963152
742 | 0.8067005 | 0.8075364
743 | 0.8067127 | 0.7963725
744 | 0.8066949 | 0.8051953
745 | 0.6956119 | 0.6880782
746 | 0.8158562 | 0.8149522
747 | 0.8158731 | 0.811147
748 | 0.8066908 | 0.8033147
749 | 0.8061973 | 0.8226021
750 | 0.8334195 | 0.8373199
751 | 0.8233678 | 0.8184648
752 | 0.7883431 | 0.7804437
753 | 0.7699924 | 0.7985708
754 | 0.7883077 | 0.7887836
755 | 0.7963192 | 0.7922176
756 | 0.7883209 | 0.779865
757 | 0.7608393 | 0.7671042
758 | 0.751657 | 0.759903
759 | 0.7425004 | 0.7552671
760 | 0.733335 | 0.7354994
761 | 0.7333194 | 0.7219339
762 | 0.7241622 | 0.7121611
763 | 0.7516491 | 0.7463091
764 | 0.7516668 | 0.7570994
765 | 0.7333105 | 0.7251523
766 | 0.7241612 | 0.7340669
767 | 0.7241369 | 0.7352029
768 | 0.7149817 | 0.7121651
769 | 0.7149769 | 0.72068
770 | 0.7058187 | 0.7125492
771 | 0.7241375 | 0.7294982
772 | 0.724156 | 0.7260465
773 | 0.7333149 | 0.7494212
774 | 0.7058354 | 0.7116894
775 | 0.7058169 | 0.7035348
776 | 0.7058077 | 0.7089012
777 | 0.6966438 | 0.6861468
778 | 0.6966405 | 0.7079037
779 | 0.6874809 | 0.696569
780 | 0.6874835 | 0.6953857
781 | 0.6874868 | 0.6859161
782 | 0.6874808 | 0.6823238
783 | 0.6782965 | 0.6665232
784 | 0.6783029 | 0.6563479
785 | 0.6874731 | 0.6810654
786 | 0.6966441 | 0.6976309
787 | 0.69665 | 0.7124178
788 | 0.6966592 | 0.7143446
789 | 0.6966473 | 0.6986251
790 | 0.6966409 | 0.6930765
791 | 0.6966518 | 0.693504
792 | 0.6966413 | 0.6870555
793 | 0.6966924 | 0.706336
794 | 0.6966819 | 0.7059932
795 | 0.6875729 | 0.6772161
796 | 0.6875859 | 0.6955723
797 | 0.6875926 | 0.6899876
798 | 0.7241531 | 0.7275476
799 | 0.7149618 | 0.705272
800 | 0.7057922 | 0.6931607
801 | 0.7055649 | 0.7123795
802 | 0.6966395 | 0.6937771
803 | 0.6966199 | 0.7089721
804 | 0.687463 | 0.6863701
805 | 0.6874686 | 0.6901559
806 | 0.6966432 | 0.6970548
807 | 0.6962719 | 0.6904364
808 | 0.6965778 | 0.6956682
809 | 0.6874501 | 0.6842341
810 | 0.6873659 | 0.6869427
811 | 0.678293 | 0.6759219
812 | 0.6782946 | 0.6709473
813 | 0.6782948 | 0.6888407
814 | 0.6783233 | 0.6732849
815 | 0.6783384 | 0.6699411
816 | 0.6875 | 0.6946827
817 | 0.678292 | 0.6865292
818 | 0.6782972 | 0.6889887
819 | 0.6691638 | 0.6795155
820 | 0.6691383 | 0.6429889
821 | 0.6599757 | 0.6705306
822 | 0.6599604 | 0.6626629
823 | 0.6599758 | 0.6681172
824 | 0.6599603 | 0.6583035
825 | 0.6599382 | 0.6760902
826 | 0.6599466 | 0.6604585
827 | 0.6599804 | 0.6479432
828 | 0.6599773 | 0.6453776
829 | 0.650805 | 0.6611874
830 | 0.6507725 | 0.6561005
831 | 0.6416255 | 0.6255825
832 | 0.6416437 | 0.6471971
833 | 0.6324642 | 0.6245888
834 | 0.6324733 | 0.6328797
835 | 0.6416454 | 0.6441268
836 | 0.6324628 | 0.6170278
837 | 0.6324899 | 0.6344203
838 | 0.6324658 | 0.6472865
839 | 0.6232998 | 0.6217483
840 | 0.6233285 | 0.6283396
841 | 0.6141791 | 0.6291555
842 | 0.6142302 | 0.6072583
843 | 0.6050643 | 0.6239337
844 | 0.6050707 | 0.6126
845 | 0.6050733 | 0.6029093
846 | 0.6050568 | 0.6085992
847 | 0.632469 | 0.6345466
848 | 0.6232955 | 0.6208556
849 | 0.6049577 | 0.6055787
850 | 0.5958022 | 0.5913672
851 | 0.5958052 | 0.5955436
852 | 0.5866178 | 0.5969348
853 | 0.5866303 | 0.5968758
854 | 0.5866228 | 0.5764528
855 | 0.5866395 | 0.5719265
856 | 0.5958054 | 0.5893421
857 | 0.5866184 | 0.5849445
858 | 0.5774779 | 0.5833135
859 | 0.568321 | 0.5673475
860 | 0.5683059 | 0.5860687
861 | 0.5591317 | 0.5511695
862 | 0.5591232 | 0.5338278
863 | 0.55914 | 0.5504391
864 | 0.549965 | 0.5538528
865 | 0.559146 | 0.5574315
866 | 0.559119 | 0.5469028
867 | 0.5499772 | 0.5607823
868 | 0.5499604 | 0.5503356
869 | 0.5499453 | 0.5768003
870 | 0.5407991 | 0.5504679
871 | 0.5407932 | 0.5360287
872 | 0.5407751 | 0.5387369
873 | 0.5316826 | 0.5398827
874 | 0.5316677 | 0.517197
875 | 0.5316798 | 0.5311966
876 | 0.5316674 | 0.5298215
877 | 0.5316631 | 0.5412168
878 | 0.5316663 | 0.5161217
879 | 0.5316758 | 0.524587
880 | 0.5224888 | 0.5242609
881 | 0.5224988 | 0.5282167
882 | 0.5225244 | 0.5252445
883 | 0.5133342 | 0.5281152
884 | 0.5133284 | 0.5361195
885 | 0.5133733 | 0.522463
886 | 0.5133721 | 0.5179825
887 | 0.5042091 | 0.5016552
888 | 0.5042617 | 0.497976
889 | 0.5042498 | 0.4952934
890 | 0.5225878 | 0.5346511
891 | 0.5317518 | 0.5186859
892 | 0.5317614 | 0.5260102
893 | 0.5317584 | 0.5256034
894 | 0.5317615 | 0.5159612
895 | 0.5316449 | 0.5290178
896 | 0.5224673 | 0.5315761
897 | 0.5132921 | 0.5079627
898 | 0.5041367 | 0.4960924
899 | 0.494956 | 0.4944258
900 | 0.4858187 | 0.477448
901 | 0.4858094 | 0.4818643
902 | 0.4858066 | 0.4792181
903 | 0.4766468 | 0.4781042
904 | 0.4766347 | 0.4784729
905 | 0.4766483 | 0.4803114
906 | 0.4766484 | 0.4819078
907 | 0.4766408 | 0.4569929
908 | 0.4766423 | 0.484794
909 | 0.4766356 | 0.4775213
910 | 0.4674732 | 0.4769133
911 | 0.4582985 | 0.4779568
912 | 0.4583116 | 0.4705041
913 | 0.4491595 | 0.4530275
914 | 0.4583045 | 0.4819924
915 | 0.4583162 | 0.466488
916 | 0.4582968 | 0.4663609
917 | 0.4583135 | 0.458558
918 | 0.458292 | 0.474215
919 | 0.4583015 | 0.4535117
920 | 0.4583242 | 0.4469557
921 | 0.4491386 | 0.4512258
922 | 0.4491423 | 0.4576484
923 | 0.4491461 | 0.424587
924 | 0.4399802 | 0.4365748
925 | 0.4399817 | 0.4443184
926 | 0.4307942 | 0.4367271
927 | 0.4216378 | 0.4292763
928 | 0.4216439 | 0.4322872
929 | 0.4216376 | 0.4068152
930 | 0.4124734 | 0.4082011
931 | 0.4124809 | 0.4212519
932 | 0.4124777 | 0.4181955
933 | 0.4033316 | 0.3972352
934 | 0.403336 | 0.4055559
935 | 0.4308535 | 0.4155502
936 | 0.4125118 | 0.3921273
937 | 0.4033392 | 0.3981787
938 | 0.4033497 | 0.4042423
939 | 0.3849893 | 0.3819606
940 | 0.3758324 | 0.3727947
941 | 0.3758294 | 0.3658794
942 | 0.3666632 | 0.3640981
943 | 0.3666559 | 0.3760241
944 | 0.3666649 | 0.3598719
945 | 0.3574952 | 0.3415438
946 | 0.3574795 | 0.3450519
947 | 0.3575005 | 0.3508821
948 | 0.36665 | 0.3720663
949 | 0.366665 | 0.3762248
950 | 0.3574745 | 0.3573081
951 | 0.357484 | 0.3733095
952 | 0.3483225 | 0.3442421
953 | 0.3483272 | 0.3588003
954 | 0.3391552 | 0.3516265
955 | 0.3391552 | 0.3443212
956 | 0.3299893 | 0.3354547
957 | 0.3299758 | 0.3349293
958 | 0.3299924 | 0.3401786
959 | 0.3299953 | 0.3359788
960 | 0.3208188 | 0.3328001
961 | 0.3208219 | 0.3081723
962 | 0.3208172 | 0.3189182
963 | 0.3299758 | 0.3161795
964 | 0.3208169 | 0.3171239
965 | 0.3299954 | 0.3045354
966 | 0.3300059 | 0.332177
967 | 0.3208678 | 0.325215
968 | 0.3208686 | 0.303222
969 | 0.3025397 | 0.2828319
970 | 0.3025336 | 0.2669858
971 | 0.3025413 | 0.2933845
972 | 0.3025336 | 0.3205461
973 | 0.2933578 | 0.3056239
974 | 0.2933617 | 0.2916653
975 | 0.2933587 | 0.2944478
976 | 0.284185 | 0.2954002
977 | 0.2841955 | 0.2920488
978 | 0.2933509 | 0.282506
979 | 0.293369 | 0.2897525
980 | 0.2933648 | 0.3032716
981 | 0.2841988 | 0.2698655
982 | 0.2933647 | 0.3061894
983 | 0.2841951 | 0.2577253
984 | 0.4125118 | 0.3858464
985 | 0.4033392 | 0.4004363
986 | 0.4033497 | 0.4122781
987 | 0.3849893 | 0.3926677
988 | 0.3758324 | 0.3831774
989 | 0.3758294 | 0.3761113
990 | 0.3666632 | 0.3614038
991 | 0.3666559 | 0.3723186
992 | 0.3666649 | 0.3639058
993 | 0.3574952 | 0.3462137
994 | 0.3574795 | 0.3636055
995 | 0.3575005 | 0.3760886